## Master Datasheet
Date | RunNum | RecipeNum | TestProd | Batch | Temp | Speed | RecipeHighlights | Airknives | Oxygen | Humidity | Pressure | PurgeType | PurgeFlow | ArH2 | ArCH4 | Ar | TotalGas | TotalRatio | Local7500 | Local9000 | NumPiece | CuSize | CuType | Identifier | EPDate | CuRa | CrystalType | Coverage | DGRatio | MLG | Cracks | Splits | D/G on Cu | Diff | Crystal_Size | Rs | Comments | Quality | MLG | Diff_MLG | Trust
2022-04-05 | 1 | R1 | Test |  | 1050 | 200 | Low Flow Reference | 10 |  |  |  | Ar | 5 | 28 | 16 | 8 | 52 | 1.75 | 0.9333333 | 0.6333333 | 1 | 6"x6" | 20um Schlenk |  |  |  | Single | 100 | 0.03 | [12 empty] | 20um Schlenk | 0
2022-04-05 | 1 | R1 | Test |  | 1050 | 200 |  | 10 |  |  |  | Ar | 5 | 28 | 16 | 8 | 52 | 1.75 | 0.9333333 | 0.6333333 | 1 | 6"x6" | 70um Civen |  |  |  | Poly | 100 | 0.02 | [12 empty] | 70um Civen | R2R Top
2022-04-05 | 1 | R1 | Test |  | 1050 | 200 |  | 10 |  |  |  | Ar | 5 | 28 | 16 | 8 | 52 | 1.75 | 0.9333333 | 0.6333333 | 1 | 6"x6" | 18um Lux |  |  |  |  | 100 | 0.07 | [12 empty] | 18um Lux | R2R Bottom
2022-04-05 | 2 | R2 | Test |  | 1050 | 200 | High Flow Reference | 10 |  |  |  | Ar | 5 | 84 | 48 | 24 | 156 | 1.75 | 0.95 | 0.6382022 | 1 | 6"x6" | 20um Schlenk |  |  |  | Single | 100 | [13 empty] | 25um Sig | R2R
2022-04-05 | 2 | R2 | Test |  | 1050 | 200 |  | 10 |  |  |  | Ar | 5 | 84 | 48 | 24 | 156 | 1.75 | 0.95 | 0.6382022 | 1 | 6"x6" | 70um Civen |  |  |  | Poly | 100 | 0.02 | [12 empty] | 0 | Reused
2022-04-05 | 2 | R2 | Test |  | 1050 | 200 |  | 10 |  |  |  | Ar | 5 | 84 | 48 | 24 | 156 | 1.75 | 0.95 | 0.6382022 | 1 | 6"x6" | 18um Lux |  |  |  |  | 100 | [13 empty] | 50um Civen | NEP
2022-04-05 | 3 | R1 | Production 1 |  | 1050 | 200 | Low Flow Production | 10 |  |  |  | Ar | 5 | 28 | 16 | 8 | 52 | 1.75 | 0.9333333 | 0.6333333 | 4 | Large | 20um Schlenk |  |  |  | Single | 100 | 0.1275 | [13 empty] | NaOH-Dipped
2022-04-05 | 4 | R3 | Test |  | 1050 | 200 | Low Flow - Hydrogen only | 10 |  |  |  | Ar | 5 | 36 | 16 | 0 | 52 | 2.25 | 0.9333333 | 0.6333333 | 1 | 6"x6" | 20um Schlenk |  |  |  | Single | 100 | 0.03 | [13 empty] | NaOH-Dipped NEP
2022-04-05 | 4 | R3 | Test |  | 1050 | 200 |  | 10 |  |  |  | Ar | 5 | 36 | 16 | 0 | 52 | 2.25 | 0.9333333 | 0.6333333 | 1 | 6"x6" | 25um Sig |  |  |  |  | 100 | 0.08 | [13 empty] | Pre-Annealed
2022-04-05 | 4 | R3 | Test |  | 1050 | 200 |  | 10 |  |  |  | Ar | 5 | 36 | 16 | 0 | 52 | 2.25 | 0.9333333 | 0.6333333 | 1 | 6"x6" | 70um Civen |  |  |  | Poly | 100 | [14 empty] | R2R HP
2022-04-05 | 5 | R1 | Test |  |  |  | Cancelled | 10 |  |  |  | Ar | 5 |  |  |  | 0 | #DIV/0! |  |  | 1 | 6"x6" | [20 empty] | Re-Dip EP
2022-04-06 | 6 | R1 | Test |  | 1050 | 200 | Low Flow Reference | 10 |  |  |  | Ar | 5 | 28 | 16 | 8 | 52 | 1.75 | 0.9333333 | 0.6333333 | 1 | 6"x6" | 20um Schlenk |  |  |  | Single | 100 | [14 empty] | No Hose
2022-04-06 | 6 | R1 | Test |  | 1050 | 200 |  | 10 |  |  |  | Ar | 5 | 28 | 16 | 8 | 52 | 1.75 | 0.9333333 | 0.6333333 | 1 | 6"x6" | 70um Civen |  |  |  | Poly | 100 | 0.02 | [13 empty] | 1 min EP
2022-04-06 | 7 | R1 | Test |  | 1050 | 200 | Low Flow Reference | 10 |  |  |  | Ar | 5 | 28 | 16 | 8 | 52 | 1.75 | 0.9333333 | 0.6333333 | 1 | 6"x6" | 20um Schlenk |  |  |  | Single | 100 | 0.03 | [13 empty] | Large
2022-04-06 | 7 | R1 | Test |  | 1050 | 200 |  | 10 |  |  |  | Ar | 5 | 28 | 16 | 8 | 52 | 1.75 | 0.9333333 | 0.6333333 | 1 | 6"x6" | 70um Civen |  |  |  | Poly | 100 | 0.02 | [13 empty] | HNO3-Dipped
2022-04-06 | 8 | R1 | Test |  | 1050 | 200 | High Flow Reference | 10 |  |  |  | Ar | 5 | 28 | 16 | 8 | 52 | 1.75 | 0.9333333 | 0.6333333 | 1 | 6"x6" | 20um Schlenk |  |  |  | Single | 100 | 0.11 | [13 empty] | GS1007
2022-04-06 | 8 | R1 | Test |  | 1050 | 200 |  | 10 |  |  |  | Ar | 5 | 28 | 16 | 8 | 52 | 1.75 | 0.9333333 | 0.6333333 | 1 | 6"x6" | 70um Civen |  |  |  | Poly | 100 | 0.07 | [13 empty] | Pre-Anneal
2022-04-06 | 9 | R1 | Production 2 |  |  |  | Cancelled | 10 |  |  |  | Ar | 5 | 28 | 16 | 8 | 52 | 1.75 | 0.9333333 | 0.6333333 | 1 | 6"x6" | [20 empty] | Old
2022-04-06 | 10 | R1 | Test |  | 1050 | 200 | High Flow Reference; 4xR1 | 10 |  |  |  | Ar | 5 | 28 | 16 | 8 | 52 | 1.75 | 0.9333333 | 0.6333333 | 1 | 6"x6" | 70um Civen |  |  |  | Poly | 100 | 0.01 | [13 empty] | Small DI
2022-04-06 | 11 | R1 | Production 3 |  | 1050 | 200 | Low Flow Reference | 10 |  |  |  | Ar | 5 | 28 | 16 | 8 | 52 | 1.75 | 0.9333333 | 0.6333333 | 5 | Large | 70um Civen |  |  |  | Poly | 100 | 0.048 | [13 empty] | Large DI
2022-04-06 | 12 | R1 | Test |  | 1040 | 200 | Low Flow Reference | 10 |  |  |  | Ar | 5 | 28 | 16 | 8 | 52 | 1.75 | 0.9333333 | 0.6333333 | 1 | 6"x6" | 20um Schlenk |  |  |  | Single | 100 | [14 empty] | Pre-Anneal250
2022-04-06 | 12 | R1 | Test |  | 1040 | 200 |  | 10 |  |  |  | Ar | 5 | 28 | 16 | 8 | 52 | 1.75 | 0.9333333 | 0.6333333 | 1 | 6"x6" | 70um Civen |  |  |  | Poly | 100 | [14 empty] | 3Bath
2022-04-06 | 13 | R1 | Test |  | 1030 | 200 | Low Flow Reference | 10 |  |  |  | Ar | 5 | 28 | 16 | 8 | 52 | 1.75 | 0.9333333 | 0.6333333 | 1 | 6"x6" | 20um Schlenk |  |  |  | Single | 100 | 0.29 | [13 empty] | 3BathPre-Anneal
2022-04-06 | 13 | R1 | Test |  | 1030 | 200 |  | 10 |  |  |  | Ar | 5 | 28 | 16 | 8 | 52 | 1.75 | 0.9333333 | 0.6333333 | 1 | 6"x6" | 70um Civen |  |  |  | Poly | 100 | 0.22 | [13 empty] | Quartz
2022-04-07 | 14 | R1 | Test |  | 1050 | 200 | Low Flow Reference | 10 |  |  |  | Ar | 5 | 28 | 16 | 8 | 52 | 1.75 | 0.9333333 | 0.6333333 | 1 | 6"x6" | 20um Schlenk |  |  |  | Single | 100 | 0.04 | [13 empty] | NEP Pre-Anneal
2022-04-07 | 14 | R1 | Test |  | 1050 | 200 |  | 10 |  |  |  | Ar | 5 | 28 | 16 | 8 | 52 | 1.75 | 0.9333333 | 0.6333333 | 1 | 6"x6" | 70um Civen |  |  |  | Poly | 100 | 0.02 | [13 empty] | Vertical
2022-04-07 | 15 | R2 | Test |  | 1050 | 200 | High Flow Reference | 10 |  |  |  | Ar | 5 | 84 | 48 | 24 | 156 | 1.75 | 0.9333333 | 0.6333333 | 1 | 6"x6" | 20um Schlenk |  |  |  | Single | 100 | 0.06 | [13 empty] | Horizontal
2022-04-07 | 15 | R2 | Test |  | 1050 | 200 |  | 10 |  |  |  | Ar | 5 | 84 | 48 | 24 | 156 | 1.75 | 0.9333333 | 0.6333333 | 1 | 6"x6" | 70um Civen |  |  |  | Poly | 100 | [14 empty] | NEP Pre-Annealed
2022-04-07 | 16 | R1 | Test |  | 1050 | 200 | Low Flow; High extraction; low buffle pressure | 10 |  |  |  | Ar | 5 | 28 | 16 | 8 | 52 | 1.75 | 0.9333333 | 0.6333333 | 1 | 6"x6" | 20um Schlenk |  |  |  | Single | 100 | 0.07 | [13 empty] | Horizontal Pre-Annealed
2022-04-07 | 16 | R1 | Test |  | 1050 | 200 |  | 10 |  |  |  | Ar | 5 | 28 | 16 | 8 | 52 | 1.75 | 0.9333333 | 0.6333333 | 1 | 6"x6" | 70um Civen |  |  |  | Poly | 100 | 0.1 | [13 empty] | Vertical Pre-Annealed
2022-04-07 | 17 | R2 | Test |  | 1050 | 200 | High Flow; High extraction; low buffle pressure | 10 |  |  |  | Ar | 5 | 84 | 48 | 24 | 156 | 1.75 | 0.9333333 | 0.6333333 | 1 | 6"x6" | 20um Schlenk |  |  |  | Single | 100 | [14 empty] | R2R Pre-Anneal
2022-04-07 | 17 | R2 | Test |  | 1050 | 200 |  | 10 |  |  |  | Ar | 5 | 84 | 48 | 24 | 156 | 1.75 | 0.9333333 | 0.6333333 | 1 | 6"x6" | 70um Civen |  |  |  | Poly | 100 | 0.04 | [13 empty] | R2R Pre-Anneal Wrinkled
2022-04-07 | 18 | R1 | Test |  | 1050 | 200 | Low Flow; Old DI | 10 |  |  |  | Ar | 5 | 28 | 16 | 8 | 52 | 1.75 | 0.9333333 | 0.6333333 | 1 | 6"x6" | 70um Civen |  |  |  | Poly | 100 | 0.05 | [13 empty] | Wide
2022-04-07 | 18 | R1 | Test |  | 1050 | 200 | Low Flow; New DI | 10 |  |  |  | Ar | 5 | 28 | 16 | 8 | 52 | 1.75 | 0.9333333 | 0.6333333 | 1 | 6"x6" | 70um Civen |  |  |  | Poly | 100 | 0.02
2022-04-08 | 19 | R4 | Test |  | 1030 | 200 | H2 - Low Flow | 10 |  |  |  | Ar | 5 | 36 | 16 | 0 | 52 | 2.25 | 0.9333333 | 0.6333333 | 1 | 6"x6" | 20um Schlenk |  |  |  | Single | 100
2022-04-08 | 19 | R4 | Test |  | 1030 | 200 |  | 10 |  |  |  | Ar | 5 | 36 | 16 | 0 | 52 | 2.25 | 0.9333333 | 0.6333333 | 1 | 6"x6" | 70um Civen |  |  |  | Poly | 100 | 0.032
2022-04-08 | 20 | R4 | Test |  | 1020 | 200 | H2 - Low Flow | 10 |  |  |  | Ar | 5 | 36 | 16 | 0 | 52 | 2.25 | 0.9333333 | 0.6333333 | 1 | 6"x6" | 20um Schlenk |  |  |  | Single | 100
2022-04-08 | 20 | R4 | Test |  | 1020 | 200 |  | 10 |  |  |  | Ar | 5 | 36 | 16 | 0 | 52 | 2.25 | 0.9333333 | 0.6333333 | 1 | 6"x6" | 70um Civen |  |  |  | Poly | 100
2022-04-08 | 21 | R4 | Test |  | 1000 | 200 | H2 - Low Flow | 10 |  |  |  | Ar | 5 | 36 | 16 | 0 | 52 | 2.25 | 0.9333333 | 0.6333333 | 1 | 6"x6" | 20um Schlenk |  |  |  | Single | 100 | 0.08
2022-04-08 | 21 | R4 | Test |  | 1000 | 200 |  | 10 |  |  |  | Ar | 5 | 36 | 16 | 0 | 52 | 2.25 | 0.9333333 | 0.6333333 | 1 | 6"x6" | 70um Civen |  |  |  | Poly | 100 | 0.07
2022-04-08 | 22 | R4 | Test |  | 1000 | 100 | H2 - Low Flow | 10 |  |  |  | Ar | 5 | 36 | 16 | 0 | 52 | 2.25 | 0.9333333 | 0.6333333 | 1 | 6"x6" | 20um Schlenk |  |  |  | Single | 100
2022-04-08 | 22 | R4 | Test |  | 1000 | 100 |  | 10 |  |  |  | Ar | 5 | 36 | 16 | 0 | 52 | 2.25 | 0.9333333 | 0.6333333 | 1 | 6"x6" | 70um Civen |  |  |  | Poly | 100
2022-04-11 | 23 | R1 | Test |  | 1000 | 200 | Low Flow; Methane in U1 | 10 |  |  |  | Ar | 5 | 28 | 16 | 8 | 52 | 1.75 | 0.9333333 | 0.6333333 | 1 | 6"x6" | 20um Schlenk |  |  |  | Single | 100 | 0.07
2022-04-11 | 23 | R1 | Test |  | 1000 | 200 |  | 10 |  |  |  | Ar | 5 | 28 | 16 | 8 | 52 | 1.75 | 0.9333333 | 0.6333333 | 1 | 6"x6" | 70um Civen |  |  |  | Poly | 100
2022-04-11 | 24 | R2 | Test |  | 1000 | 200 | High Flow | 10 |  |  |  | Ar | 5 | 84 | 48 | 24 | 156 | 1.75 | 0.9333333 | 0.6333333 | 1 | 6"x6" | 20um Schlenk |  |  |  | Single | 100 | 0.21
2022-04-11 | 24 | R2 | Test |  | 1000 | 200 |  | 10 |  |  |  | Ar | 5 | 84 | 48 | 24 | 156 | 1.75 | 0.9333333 | 0.6333333 | 1 | 6"x6" | 70um Civen |  |  |  | Poly | 100 | 0.12
2022-04-11 | 25 | R4 | Test |  | 1000 | 100 | Low Flow | 10 |  |  |  | Ar | 5 | 36 | 16 | 0 | 52 | 2.25 | 0.9333333 | 0.6333333 | 1 | 6"x6" | 70um Civen |  |  |  | Poly | 100 | 0.05
2022-04-11 | 26 | R5 | Test |  | 1000 | 100 | H2-High Flow | 10 |  |  |  | Ar | 5 | 108 | 48 | 0 | 156 | 2.25 | 0.9444444 | 0.6333333 | 1 | 6"x6" | 70um Civen |  |  |  | Poly | 100 | 0.03
2022-04-11 | 27 | R2 | Test |  | 1000 | 100 | High flow | 10 |  |  |  | Ar | 5 | 84 | 48 | 24 | 156 | 1.75 | 0.9333333 | 0.6333333 | 1 | 6"x6" | 70um Civen |  |  |  | Poly | 100 | 0.01
2022-04-11 | 28 | R5 | Test |  | 1000 | 100 | H2 - High flow | 10 |  |  |  | Ar | 5 | 108 | 48 | 0 | 156 | 2.25 | 0.9444444 | 0.6333333 | 1 | 6"x6" | 70um Civen |  |  |  | Poly | 100 | 0.02
2022-04-11 | 28 | R5 | Test |  | 1000 | 100 |  | 10 |  |  |  | Ar | 5 | 108 | 48 | 0 | 156 | 2.25 | 0.9444444 | 0.6333333 | 1 | 6"x6" | 70um Civen |  |  |  | Poly | 100 | 0.02
2022-04-11 | 28 | R5 | Test |  | 1000 | 100 |  | 10 |  |  |  | Ar | 5 | 108 | 48 | 0 | 156 | 2.25 | 0.9444444 | 0.6333333 | 1 | 6"x6" | 70um Civen |  |  |  | Poly | 100 | 0.03
2022-04-12 | 29 | R6 | Test |  | 1000 | 200 | High Flow; last 3 coils off; Ar in U1 | 10 |  |  |  | Ar | 5 | 108 | 48 | 0 | 156 | 2.25 | 0.9444444 | 0.6333333 | 1 | 6"x6" | 70um Civen |  |  |  | Poly | 100 | 0.11
2022-04-12 | 30 | R6 | Test |  | 1000 | 100 | High Flow; last 3 coils off, Ar in U1 | 10 |  |  |  | Ar | 5 | 108 | 48 | 0 | 156 | 2.25 | 0.9444444 | 0.6333333 | 1 | 6"x6" | 70um Civen |  |  |  | Poly | 100 | 0.06
2022-04-12 | 31 | R7 | Test |  | 1000 | 200 | Low Flow; last coil off | 10 |  |  |  | Ar | 5 | 28 | 16 | 8 | 52 | 1.75 | 0.9333333 | 0.6333333 | 1 | 6"x6" | 20um Schlenk |  |  |  | Single | 100 | 0.05
2022-04-12 | 31 | R7 | Test |  | 1000 | 200 |  | 10 |  |  |  | Ar | 5 | 28 | 16 | 8 | 52 | 1.75 | 0.9333333 | 0.6333333 | 1 | 6"x6" | 70um Civen |  |  |  | Poly | 100 | 0.02
2022-04-12 | 32 | R8 | Test |  | 1000 | 200 | High Flow; last coil off | 10 |  |  |  | Ar | 5 | 84 | 48 | 23 | 155 | 1.75 | 0.9444444 | 0.6333333 | 1 | 6"x6" | 20um Schlenk |  |  |  | Single | 100
2022-04-12 | 32 | R8 | Test |  | 1000 | 200 |  | 10 |  |  |  | Ar | 5 | 84 | 48 | 23 | 155 | 1.75 | 0.9444444 | 0.6333333 | 1 | 6"x6" | 70um Civen |  |  |  | Poly | 100 | 0.08
2022-04-12 | 33 | R7 | Test |  | 1000 | 200 | Low Flow; last coil off | 10 |  |  |  | Ar | 5 | 28 | 16 | 8 | 52 | 1.75 | 0.9333333 | 0.6333333 | 1 | 6"x6" | 20um Schlenk |  |  |  | Single | 100 | 0.08
2022-04-12 | 33 | R7 | Test |  | 1000 | 200 |  | 10 |  |  |  | Ar | 5 | 28 | 16 | 8 | 52 | 1.75 | 0.9333333 | 0.6333333 | 1 | 6"x6" | 20um Schlenk |  |  |  | Single | 100 | 0.05
2022-04-12 | 33 | R7 | Test |  | 1000 | 200 |  | 10 |  |  |  | Ar | 5 | 28 | 16 | 8 | 52 | 1.75 | 0.9333333 | 0.6333333 | 1 | 6"x6" | 20um Schlenk |  |  |  | Single | 100 | 0.07
2022-04-12 | 33 | R7 | Test |  | 1000 | 200 |  | 10 |  |  |  | Ar | 5 | 28 | 16 | 8 | 52 | 1.75 | 0.9333333 | 0.6333333 | 1 | 6"x6" | 20um Schlenk |  |  |  | Single | 100 | 0.05
2022-04-12 | 33 | R7 | Test |  | 1000 | 200 |  | 10 |  |  |  | Ar | 5 | 28 | 16 | 8 | 52 | 1.75 | 0.9333333 | 0.6333333 | 1 | 6"x6" | 70um Civen |  |  |  | Poly | 100 | 0.12
2022-04-13 | 34 | R1 | Test |  | 1050 | 200 | Low Flow | 10 |  |  |  | Ar | 5 | 28 | 16 | 8 | 52 | 1.75 | 0.9333333 | 0.6333333 | 1 | 6"x6" | 20um Schlenk |  |  |  | Single | 100 | 0.39
2022-04-13 | 34 | R1 | Test |  | 1050 | 200 |  | 10 |  |  |  | Ar | 5 | 28 | 16 | 8 | 52 | 1.75 | 0.9333333 | 0.6333333 | 1 | 6"x6" | 70um Civen |  |  |  | Poly | 100 | 0.02
2022-04-13 | 35 | R2 | Test |  | 1050 | 200 | High flow | 10 |  |  |  | Ar | 5 | 84 | 48 | 24 | 156 | 1.75 | 0.9333333 | 0.6333333 | 1 | 6"x6" | 20um Schlenk |  |  |  | Single | 100 | 0.06
2022-04-13 | 35 | R2 | Test |  | 1050 | 200 |  | 10 |  |  |  | Ar | 5 | 84 | 48 | 24 | 156 | 1.75 | 0.9333333 | 0.6333333 | 1 | 6"x6" | 70um Civen |  |  |  | Poly | 100 | 0.02
2022-04-13 | 36 | R1 | Test |  | 1050 | 200 | Low flow | 10 |  |  |  | Ar | 5 | 28 | 16 | 8 | 52 | 1.75 | 0.9333333 | 0.6333333 | 1 | 6"x6" | 20um Schlenk |  |  |  | Single | 100 | 0.11
2022-04-13 | 36 | R1 | Test |  | 1050 | 200 |  | 10 |  |  |  | Ar | 5 | 28 | 16 | 8 | 52 | 1.75 | 0.9333333 | 0.6333333 | 1 | 6"x6" | 20um Schlenk |  |  |  | Single | 100 | 0.03
2022-04-13 | 36 | R1 | Test |  | 1050 | 200 |  | 10 |  |  |  | Ar | 5 | 28 | 16 | 8 | 52 | 1.75 | 0.9333333 | 0.6333333 | 1 | 6"x6" | 20um Schlenk |  |  |  | Single | 100 | 0.07
2022-04-13 | 37 | R1 | Test |  | 1050 | 200 | Low flow; Extraction 160 | 40 |  |  |  | Ar | 45; 50 | 28 | 16 | 8 | 52 | 1.75 | 0.9333333 | 0.6333333 | 1 | 6"x6" | 20um Schlenk |  |  |  | Single | 100 | 0.37
2022-04-13 | 37 | R1 | Test |  | 1050 | 200 |  | 40 |  |  |  | Ar | 45; 50 | 28 | 16 | 8 | 52 | 1.75 | 0.9333333 | 0.6333333 | 1 | 6"x6" | 70um Civen |  |  |  | Poly | 100 | 0.04
2022-04-13 | 38 | R1 | Test |  | 1050 | 200 | Low flow; extraction 100 | 45 |  |  |  | Ar | 60; 75 | 28 | 16 | 8 | 52 | 1.75 | 0.9333333 | 0.6333333 | 1 | 6"x6" | 20um Schlenk |  |  |  | Single | 100 | 0.93
2022-04-13 | 38 | R1 | Test |  | 1050 | 200 |  | 45 |  |  |  | Ar | 60; 75 | 28 | 16 | 8 | 52 | 1.75 | 0.9333333 | 0.6333333 | 1 | 6"x6" | 70um Civen |  |  |  | Poly | 100 | 0.11
2022-04-13 | 39 | R1 | Test |  | 1050 | 200 | Low flow; extraction 100 | 45 |  |  |  | Ar | 60; 150 | 28 | 16 | 8 | 52 | 1.75 | 0.9333333 | 0.6333333 | 1 | 6"x6" | 20um Schlenk |  |  |  | Single | 100 | 0.57
2022-04-13 | 39 | R1 | Test |  | 1050 | 200 |  | 45 |  |  |  | Ar | 60; 150 | 28 | 16 | 8 | 52 | 1.75 | 0.9333333 | 0.6333333 | 1 | 6"x6" | 70um Civen |  |  |  | Poly | 100 | 0.03
2022-04-13 | 40 | R1 | Test |  | 1050 | 200 | Low flow; extraction 80 | 10 |  |  |  | Ar | 15; 100 | 28 | 16 | 8 | 52 | 1.75 | 0.9333333 | 0.6333333 | 1 | 6"x6" | 20um Schlenk |  |  |  | Single | 100 | 0.36
2022-04-13 | 40 | R1 | Test |  | 1050 | 200 |  | 10 |  |  |  | Ar | 15; 100 | 28 | 16 | 8 | 52 | 1.75 | 0.9333333 | 0.6333333 | 1 | 6"x6" | 70um Civen |  |  |  | Poly | 100 | 0.05
2022-04-14 | 41 | R9 | Test |  | 1050 | 200 | Low Flow; Higher methane, total 26L/min | 10 |  |  |  | Ar | 5 | 40 | 26 | 8 | 74 | 1.538462 | 0.65 | 0.42 | 1 | 6"x6" | 20um Schlenk |  |  |  | Single | 100 | 0.55
2022-04-14 | 41 | R9 | Test |  | 1050 | 200 |  | 10 |  |  |  | Ar | 5 | 40 | 26 | 8 | 74 | 1.538462 | 0.65 | 0.42 | 1 | 6"x6" | 70um Civen |  |  |  | Poly | 100 | 0.04
2022-04-14 | 42 | R10 | Test |  | 1050 | 200 | High flow; Higher methane, total 42 L/min | 10 |  |  |  | Ar | 5 | 120 | 78 | 24 | 222 | 1.538462 | 0.65 | 0.42 | 1 | 6"x6" | 20um Schlenk |  |  |  | Single | 100 | 0.09
2022-04-14 | 42 | R10 | Test |  | 1050 | 200 |  | 10 |  |  |  | Ar | 5 | 120 | 78 | 24 | 222 | 1.538462 | 0.65 | 0.42 | 1 | 6"x6" | 70um Civen |  |  |  | Poly | 100 | 0.02
2022-04-14 | 43 | R1 | Test |  | 1050 | 200 | Low flow | 10 |  |  |  | Ar | 5 | 28 | 16 | 8 | 52 | 1.75 | 0.9333333 | 0.6333333 | 1 | 6"x6" | 20um Schlenk |  |  |  | Single | 100 | 0.05
2022-04-14 | 43 | R1 | Test |  | 1050 | 200 |  | 10 |  |  |  | Ar | 5 | 28 | 16 | 8 | 52 | 1.75 | 0.9333333 | 0.6333333 | 1 | 6"x6" | 20um Schlenk |  |  |  | Single | 100 | 0.12
2022-04-14 | 43 | R1 | Test |  | 1050 | 200 | CVD | 10 |  |  |  | Ar | 5 | 28 | 16 | 8 | 52 | 1.75 | 0.9333333 | 0.6333333 | 1 | 6"x6" | 20um Schlenk |  |  |  | Single | 100 | 0.02
2022-04-14 | 43 | R1 | Test |  | 1050 | 200 |  | 10 |  |  |  | Ar | 5 | 28 | 16 | 8 | 52 | 1.75 | 0.9333333 | 0.6333333 | 1 | 6"x6" | 70um Civen |  |  |  | Poly | 100 | 0.02
2022-04-14 | 44 | R2 | Test |  | 1050 | 200 | High flow | 10 |  |  |  | Ar | 5 | 84 | 48 | 24 | 156 | 1.75 | 0.9333333 | 0.6333333 | 1 | 6"x6" | 20um Schlenk |  |  |  | Single | 100 | 0.06
2022-04-14 | 44 | R2 | Test |  | 1050 | 200 |  | 10 |  |  |  | Ar | 5 | 84 | 48 | 24 | 156 | 1.75 | 0.9333333 | 0.6333333 | 1 | 6"x6" | 70um Civen |  |  |  | Poly | 100 | 0.07
2022-04-14 | 45 | R1 | Production 4 |  | 1050 | 200 | Low flow | 10 |  |  |  | Ar | 5 | 28 | 16 | 8 | 52 | 1.75 | 0.9333333 | 0.6333333 | 1 | Large | 20um Schlenk |  |  |  | Single | 100
2022-04-14 | 45 | R1 | Production 4 |  | 1050 | 200 |  | 10 |  |  |  | Ar | 5 | 28 | 16 | 8 | 52 | 1.75 | 0.9333333 | 0.6333333 | 1 | Large | 70um Civen |  |  |  | Poly | 100
2022-04-14 | 47 | R2 | Production 5 |  | 1050 | 200 | High flow | 10 |  |  |  | Ar | 5 | 84 | 48 | 24 | 156 | 1.75 | 0.9333333 | 0.6333333 | 4 | Large | 20um Schlenk |  |  |  | Single | 100 | 0.0675
2022-04-14 | 47 | R2 | Production 5 |  | 1050 | 200 |  | 10 |  |  |  | Ar | 5 | 84 | 48 | 24 | 156 | 1.75 | 0.9333333 | 0.6333333 | 1 | Large | 70um Civen |  |  |  | Poly | 100
2022-04-15 | 48 | R2 | Production 6 |  | 1050 | 200 | High flow | 10 |  |  |  | Ar | 5 | 84 | 48 | 24 | 156 | 1.75 | 0.9333333 | 0.6333333 | 5 | Large | 20um Schlenk |  |  |  | Single | 100 | 0.074
2022-04-15 | 49 | R2 | Production 7 |  | 1050 | 200 | High flow | 10 |  |  |  | Ar | 5 | 84 | 48 | 24 | 156 | 1.75 | 0.9333333 | 0.6333333 | 5 | Large | 20um Schlenk |  |  |  | Single | 100 | 0.054
2022-04-15 | 50 | R1 | Production 8 |  | 1050 | 200 | Low Flow | 10 |  |  |  | Ar | 5 | 28 | 16 | 8 | 52 | 1.75 | 0.9333333 | 0.6333333 | 4 | Large | 20um Schlenk |  |  |  | Single | 100 | 0.16
2022-04-15 | 51 | R1 | Test |  | 1050 | 200 | Low Flow; R2R vs hand-polished | 10 |  |  |  | Ar | 5 | 28 | 16 | 8 | 52 | 1.75 | 0.9333333 | 0.6333333 | 1 | 6"x6" | 70um Civen |  |  |  | Poly | 100 | 0.01
2022-04-15 | 51 | R1 | Test |  | 1050 | 200 |  | 10 |  |  |  | Ar | 5 | 28 | 16 | 8 | 52 | 1.75 | 0.9333333 | 0.6333333 | 1 | 6"x6" | 70um Civen | R2R Top |  |  | Poly | 100 | 0.05
2022-04-15 | 51 | R1 | Test |  | 1050 | 200 |  | 10 |  |  |  | Ar | 5 | 28 | 16 | 8 | 52 | 1.75 | 0.9333333 | 0.6333333 | 1 | Large | 70um Civen | R2R Bottom |  |  | Poly | 100 | 0.03
2022-04-15 | 51 | R1 | Test |  | 1050 | 200 |  | 10 |  |  |  | Ar | 5 | 28 | 16 | 8 | 52 | 1.75 | 0.9333333 | 0.6333333 | 1 | Large | 70um Civen | R2R Top |  |  | Poly | 100 | 0.03
2022-04-15 | 51 | R1 | Test |  | 1050 | 200 |  | 10 |  |  |  | Ar | 5 | 28 | 16 | 8 | 52 | 1.75 | 0.9333333 | 0.6333333 | 1 | Large | 70um Civen | R2R Top |  |  | Poly | 100 | 0.03
2022-05-16 | 1 | R1 | Test |  | 1050 | 200 | Low Flow Reference | [6 empty] | 28 | 26 | 8 | 62 | 1.076923 | 1 | 0.625 | 1 | 6"x6" | 20um Schlenk |  |  |  | Single | 100 | 0.1072279 | 0 | Low | Medium
2022-05-16 | 1 | R1 | Test |  | 1050 | 200 | Low Flow Reference | [6 empty] | 28 | 26 | 8 | 62 | 1.076923 | 1 | 0.625 | 1 | 6"x6" | 70um Civen |  |  |  | Poly | 100 | 0.05493247 | 1 | Medium | Low
2022-05-16 | 2 | R2 | Test |  | 1050 | 200 | High Flow Reference | [6 empty] | 84 | 48 | 24 | 156 | 1.75 | 1.066667 | 0.6382979 | 1 | 6"x6" | 20um Schlenk |  |  |  | Single | 100 | 0.055345 | 1 | None | Low
2022-05-16 | 2 | R2 | Test |  | 1050 | 200 | High Flow Reference | [6 empty] | 84 | 48 | 24 | 156 | 1.75 | 1.066667 | 0.6382979 | 1 | 6"x6" | 70um Civen |  |  |  | Poly | 100 | 0.0662689 | 0 | Medium | None
2022-05-16 | 3 | R1 | Production 1 | 2022520-1 | 1050 | 200 | Low Flow Reference | [6 empty] | 28 | 26 | 8 | 62 | 1.076923 | 1 | 0.625 | 3 | Large | 20um Schlenk |  |  |  | Single | 100 | 0.2276184 | 0 | Low | Low |  |  |  |  | White dots
2022-05-16 | 3 | R1 | Production 1 | 2022520-1 | 1050 | 200 | Low Flow Reference | [6 empty] | 28 | 26 | 8 | 62 | 1.076923 | 1 | 0.625 | 3 | Large | 20um Schlenk |  |  |  | Single | 100 | 0.2871418 | 0 | Low | Low
2022-05-16 | 3 | R1 | Production 1 | 2022520-1 | 1050 | 200 | Low Flow Reference | [6 empty] | 28 | 26 | 8 | 62 | 1.076923 | 1 | 0.625 | 2 | Large | 70um Civen |  |  |  | Poly | 100 | 0.3877573 | 1 | Medium | Low
2022-05-16 | 3 | R1 | Production 1 | 2022520-1 | 1050 | 200 | Low Flow Reference | [6 empty] | 28 | 26 | 8 | 62 | 1.076923 | 1 | 0.625 | 2 | Large | 70um Civen |  |  |  | Poly | 100 | 0.1222143 | 1 | Medium | Low
2022-05-16 | 4 | R2 | Production 2 | 2022520-2 | 1050 | 200 | High Flow Reference | [6 empty] | 84 | 48 | 24 | 156 | 1.75 | 1.066667 | 0.6382979 | 3 | Large | 20um Schlenk |  |  |  | Single | 100 | 0.02589716 | 0 | Medium | None
2022-05-16 | 4 | R2 | Production 2 | 2022520-2 | 1050 | 200 | High Flow Reference | [6 empty] | 84 | 48 | 24 | 156 | 1.75 | 1.066667 | 0.6382979 | 3 | Large | 20um Schlenk |  |  |  | Single | 100 | 0.06719098 | 0 | None | None |  |  |  |  | Oxidation/star pattern; white dots
2022-05-16 | 4 | R2 | Production 2 | 2022520-2 | 1050 | 200 | High Flow Reference | [6 empty] | 84 | 48 | 24 | 156 | 1.75 | 1.066667 | 0.6382979 | 3 | Large | 70um Civen |  |  |  | Poly | 100 | 0.02907909 | 0 | Medium | Medium
2022-05-16 | 4 | R2 | Production 2 | 2022520-2 | 1050 | 200 | High Flow Reference | [6 empty] | 84 | 48 | 24 | 156 | 1.75 | 1.066667 | 0.6382979 | 3 | Large | 70um Civen |  |  |  | Poly | 100 | 0.02152154 | 0 | Medium | Low
2022-05-16 | 5 | R4 | Test |  | 1050 | 200 | Methane in U3 only | [6 empty] | 93 | 36 | 24 | 153 | 2.583333 | 5.4 | 1.111111 | 1 | 6"x6" | 20um Schlenk |  |  |  | Single | 100 | 0.09523243 | 1 | None | High |  |  |  |  | Star pattern
2022-05-16 | 5 | R4 | Test |  | 1050 | 200 | Methane in U3 only | [6 empty] | 93 | 36 | 24 | 153 | 2.583333 | 5.4 | 1.111111 | 1 | 6"x6" | 70um Civen |  |  |  | Poly | 100 | 0.03426283 | 2 | Medium | Low
2022-05-16 | 6 | R5 | Test |  | 1050 | 200 | Methane in end U3 | [6 empty] | 111 | 18 | 24 | 153 | 6.166667 | 0 | 3 | 1 | 6"x6" | 20um Schlenk |  |  |  | Single | 20 |  | 0
2022-05-16 | 6 | R5 | Test |  | 1050 | 200 | Methane in end U3 | [6 empty] | 111 | 18 | 24 | 153 | 6.166667 | 0 | 3 | 1 | 6"x6" | 70um Civen |  |  |  | Poly | 50 | 0.04889355 | 2
2022-05-16 | 7 | M1 | Test |  | 1050 | 200 | High Flow | [6 empty] | 109 | 23 | 0 | 132 | 4.73913 | 14.5 | 1.869565 | 1 | 6"x6" | 20um Schlenk |  |  |  | Single | 99 | 0.02853467 | 2 | Low | Low
2022-05-16 | 7 | M1 | Test |  | 1050 | 200 | High Flow | [6 empty] | 109 | 23 | 0 | 132 | 4.73913 | 14.5 | 1.869565 | 1 | 6"x6" | 70um Civen |  |  |  | Poly | 100 | 0.0174124 | 2 | None | None |  |  |  |  | Piece looks weird
2022-05-16 | 8 | R2 | Test |  | 1050 | 200 | Low/negative buffer | [6 empty] | 84 | 48 | 24 | 156 | 1.75 | 1.066667 | 0.6382979 | 1 | 6"x6" | 20um Schlenk |  |  |  | Single | 100 | 0.04311837 | 5 | None | High
2022-05-16 | 8 | R2 | Test |  | 1050 | 200 | Low/negative buffer | [6 empty] | 84 | 48 | 24 | 156 | 1.75 | 1.066667 | 0.6382979 | 1 | 6"x6" | 70um Civen |  |  |  | Poly | 100 | 0.009996018 | 2 | High | None
[17 empty] | 0 | [9 empty] | Poly |  |  | 0
2022-05-17 | 9 | R2 | Test |  | 1000 | 200 | 1000 C 200 mm/min | [6 empty] | 84 | 48 | 24 | 156 | 1.75 | 1.066667 | 0.6382979 | 1 | 6"x6" | 20um Schlenk |  |  |  | Single | 100 | 0.1039573 | 2 | None | Low
2022-05-17 | 9 | R2 | Test |  | 1000 | 200 | 1001 C 200 mm/min | [6 empty] | 84 | 48 | 24 | 156 | 1.75 | 1.066667 | 0.6382979 | 1 | 6"x6" | 70um Civen |  |  |  | Poly | 100 | 0.04723881 | 1 | Medium | Low
2022-05-17 | 10 | R3 | Test |  | 1000 | 100 | 1000 C 100 mm/min | [6 empty] | 84 | 48 | 24 | 156 | 1.75 | 1.066667 | 0.6382979 | 1 | 6"x6" | 20um Schlenk |  |  |  | Single | 100 | 0.0242627 | 10 | None | None
2022-05-17 | 10 | R3 | Test |  | 1000 | 100 | 1001 C 100 mm/min | [6 empty] | 84 | 48 | 24 | 156 | 1.75 | 1.066667 | 0.6382979 | 1 | 6"x6" | 70um Civen |  |  |  | Poly | 100 | 0.07888512 | 1 | None | Medium
2022-05-17 | 11 | R4 | Test |  | 1000 | 100 | Methane in U3 only | [6 empty] | 93 | 36 | 24 | 153 | 2.583333 | 5.4 | 1.111111 | 1 | 6"x6" | 20um Schlenk |  |  |  | Single | 100 | 0.02803833 | 2 | None | Low
2022-05-17 | 11 | R4 | Test |  | 1000 | 100 | Methane in U3 only | [6 empty] | 93 | 36 | 24 | 153 | 2.583333 | 5.4 | 1.111111 | 1 | 6"x6" | 70um Civen |  |  |  | Poly | 100 | 0.01652356 | 2 | None | Medium
2022-05-17 | 12 | R2 | Roll-to-Roll |  | 1000 | 200 | High Flow Reference | [6 empty] | 84 | 48 | 24 | 156 | 1.75 | 1.066667 | 0.6382979 | 1 | R2R | 70um Civen | R2R |  |  | Poly | 70 | 0.1031985 | 1 | None | None
2022-05-17 | 13 | R9 | Roll-to-Roll |  | 1000 | 200 | High Hydrogen | [6 empty] | 285 | 48 | 40 | 373 | 5.9375 | 3.9 | 3.066667 | 1 | R2R | 70um Civen | R2R |  |  | Poly | 50 | 0.01192905 | 1
2022-05-17 | 13 | R9 | Roll-to-Roll |  | 1000 | 200 | High Hydrogen; 2x CH4 | [6 empty] | 285 | 48 | 40 | 373 | 5.9375 | 3.9 | 3.066667 | 1 | R2R | 70um Civen | R2R |  |  | Poly | 80 | 0.02024579 | 1 | High | High
2022-05-17 | 14 | R10 | Roll-to-Roll |  | 1000 | 200 | High Hydrogen | [6 empty] | 325 | 48 | 0 | 373 | 6.770833 | 4.105263 | 2.93617 | 1 | R2R | 70um Civen | R2R |  |  | Poly | 20 | 0.01537281 | 1
2022-05-17 | 14 | R10 | Roll-to-Roll |  | 1000 | 200 | High Hydrogen; 2x CH4 | [6 empty] | 325 | 96 | 0 | 421 | 3.385417 | 4.105263 | 2.93617 | 1 | R2R | 70um Civen | R2R |  |  | Poly | 70 | 0.0285152 | 1 | Low | Low
[17 empty] | 0 | [9 empty] | Poly |  |  | 0
2022-05-18 | 15 | R7 | Test |  | 1000 | 100 | High Hydrogen | [6 empty] | 111 | 8 | 24 | 143 | 13.875 | 9 | 8 | 1 | 6"x6" | 20um Schlenk |  |  |  | Single | 30 | 0.03105932 | 1 | None | None
2022-05-18 | 15 | R7 | Test |  | 1000 | 100 | High Hydrogen | [6 empty] | 111 | 8 | 24 | 143 | 13.875 | 9 | 8 | 1 | 6"x6" | 70um Civen |  |  |  | Poly | 95 | 0.01320957 | 2 | Low | High
2022-05-18 | 16 | R8 | Test |  | 1000 | 100 | High Hydrogen | [6 empty] | 135 | 8 | 0 | 143 | 16.875 | 9.25 | 8 | 1 | 6"x6" | 20um Schlenk |  |  |  | Single | 60 | 0.01965551 | 1
2022-05-18 | 16 | R8 | Test |  | 1000 | 100 | High Hydrogen | [6 empty] | 135 | 8 | 0 | 143 | 16.875 | 9.25 | 8 | 1 | 6"x6" | 70um Civen |  |  |  | Poly | 70 | 0.01184017 | 1
2022-05-18 | 18 | R2 | Roll-to-Roll | 220518-18 | 1000 | 100 | High Flow Reference | [6 empty] | 84 | 48 | 24 | 156 | 1.75 | 1.066667 | 0.6382979 | 1 | R2R | 70um Civen | R2R |  |  | Poly | 100 | 0.07766091 | 1 | Medium | Low | 50 um
2022-05-18 | 18 | R2 | Roll-to-Roll |  | 1000 | 200 | High Flow Reference | [6 empty] | 84 | 48 | 24 | 156 | 1.75 | 1.066667 | 0.6382979 | 1 | R2R | 70um Civen | R2R |  |  | Poly | 80 | 0.04943245 | 1 | Medium | Low
[27 empty] | Poly |  |  | 0
2022-05-19 | 19 | R4 | Production 3 | 2022520-3 | 1000 | 100 | High Flow Reference | [6 empty] | 93 | 36 | 24 | 153 | 2.583333 | 5.4 | 1.111111 | 1 | Large | 20um Schlenk |  |  |  | Single | 100 | 0.02100818 | 5 | None | Low
2022-05-19 | 19 | R4 | Production 3 | 2022520-3 | 1000 | 100 | High Flow Reference | [6 empty] | 93 | 36 | 24 | 153 | 2.583333 | 5.4 | 1.111111 | 1 | Large | 70um Civen |  |  |  | Poly | 100 | 0.01076737 | 5 | Medium | High
2022-05-19 | 20 | R12 | Test |  | 1000 | 200 | High Hydrogen | [6 empty] | 121 | 68 | 24 | 213 | 1.779412 | 0.5416667 | 0.5428571 | 1 | 6"x6" | 20um Schlenk |  |  |  | Single | 100 | 0.07719719 | 2 | None | None
2022-05-19 | 20 | R12 | Test |  | 1000 | 200 | High Hydrogen | [6 empty] | 121 | 68 | 24 | 213 | 1.779412 | 0.5416667 | 0.5428571 | 1 | 6"x6" | 70um Civen |  |  |  | Poly | 100 | 0.02828734 | 1 | Low | Low
2022-05-19 | 21 | R13 | Test |  | 1000 | 200 | High Hydrogen | [6 empty] | 111 | 42 | 24 | 177 | 2.642857 | 1 | 1.119048 | 1 | 6"x6" | 20um Schlenk |  |  |  | Single | 100 | 0.018341 | 5 | None | Low
2022-05-19 | 21 | R13 | Test |  | 1000 | 200 | [7 empty] | 111 | 42 | 24 | 177 | 2.642857 | 1 | 1.119048 | 1 | 6"x6" | 70um Civen |  |  |  | Poly | 100 | 0.01671219 | 5 | Low | Low
2022-05-19 | 22 | R14 | Roll-to-Roll |  | 1000 | 200 | High Flow ; higher methane | [6 empty] | 93 | 60 | 24 | 177 | 1.55 | 0.6818182 | 0.5 | 1 | R2R | 70um Civen | R2R |  |  | Poly | 100 | 0.01262959 | 1 | Medium | Low | 40 um
2022-05-19 | 22 | R14 | Roll-to-Roll |  | 1000 | 200 | High Flow ; higher methane without Ar | [6 empty] | 93 | 60 | 24 | 177 | 1.55 | 0.6818182 | 0.5 | 1 | R2R | 70um Civen | R2R |  |  | Poly | 100 | 0.01384144 | 1 | None | Low
2022-05-19 | 22 | R15 | Roll-to-Roll |  | 1000 | 400 | High Flow ; higher methane | [6 empty] | 93 | 60 | 24 | 177 | 1.55 | 0.6818182 | 0.5 | 1 | R2R | 70um Civen | R2R |  |  | Poly | 80 |  | 1 | Medium | None
[27 empty] | Poly |  |  | 0
2022-05-20 | 23 | R2 | Production 4 | 2022520-4 | 1050 | 200 | High Flow Reference | [6 empty] | 84 | 48 | 24 | 156 | 1.75 | 1.07 | 0.64 | 5 | Large | 20um Schlenk |  |  |  | Single | 100 | 0.05151609 | 1 | Low | Low
2022-05-20 | 23 | R2 | Production 4 | 2022520-4 | 1050 | 200 | High Flow Reference | [6 empty] | 84 | 48 | 24 | 156 | 1.75 | 1.07 | 0.64 | 5 | Large | 70um Civen |  |  |  | Poly | 100 | 0.01411024 | 1 | High | Low
2022-05-21 | 24 | R16 | Test |  | 1050 | 200 | High Flow Higher Methane | [6 empty] | 93 | 60 | 24 | 177 | 1.55 | 0.68 | 0.5 | 1 | Large | 20um Schlenk |  |  |  | Single | 100 | 0.01910404 | 0 | None | Low
2022-05-21 | 24 | R16 | Test |  | 1050 | 200 | High Flow Higher Methane | [6 empty] | 93 | 60 | 24 | 177 | 1.55 | 0.68 | 0.5 | 1 | Large | 70um Civen |  |  |  | Poly | 100 | 0.007590626 | 0 | Medium | Low
2022-05-21 | 25 | R15 | Test |  | 1050 | 100 | High Flow Reference | [6 empty] | 93 | 36 | 24 | 153 | 2.583333 | 5.6 | 1.111111 | 1 | 6"x6" | 70um Civen |  |  |  | Poly | 100 | 0.01437766 | 25 | None | None
2022-06-06 | 1 | R2 | Test |  | 1000 | 200 | [5 empty] | Ar |  | 84 | 48 | 24 | 156 | 1.75 | 1.066667 | 0.6382979 | 1 | 6"x6" | 20um Schlenk |  |  |  | Poly | 100 | 0.09 | 1 | None | None | 15-20um
2022-06-06 | 1 | R2 | Test |  | 1000 | 200 | [5 empty] | Ar |  | 84 | 48 | 24 | 156 | 1.75 | 1.066667 | 0.6382979 | 1 | 6"x6" | 70um Civen |  |  |  | Poly | 100 | 0.02 | 1 | Low | None
2022-06-06 | 2 | R6 | Test |  | 1000 | 100 | [5 empty] | Ar |  | 123 | 36 | 24 | 183 | 3.416667 | 9.347826 | 1.636364 | 1 | 6"x6" | 20um Schlenk |  |  |  | Poly | 99 | 0.04 | 5 | None | Low
2022-06-06 | 2 | R6 | Test |  | 1000 | 100 | [5 empty] | Ar |  | 123 | 36 | 24 | 183 | 3.416667 | 9.347826 | 1.636364 | 1 | 6"x6" | 70um Civen |  |  |  | Poly | 100 | 0.03 | 5 | None | Low
2022-06-06 | 3 | R14 | Test |  | 1000 | 200 | [5 empty] | Ar |  | 93 | 60 | 24 | 177 | 1.55 | 0.6818182 | 0.5 | 1 | 6"x6" | 20um Schlenk |  |  |  | Poly | 100 | 0.04 | 0 | None | None
2022-06-06 | 3 | R14 | Test |  | 1000 | 200 | [5 empty] | Ar |  | 93 | 60 | 24 | 177 | 1.55 | 0.6818182 | 0.5 | 1 | 6"x6" | 70um Civen |  |  |  | Poly | 100 | 0.2 | 0 | None | None
2022-06-06 | 4 | R18 | Test |  | 1000 | 200 | [5 empty] | Ar |  | 117 | 60 | 0 | 177 | 1.95 | 0.6956522 | 0.475 | 1 | 6"x6" | 20um Schlenk |  |  |  | Poly | 100 | 0.26 | 0 | None | None |  |  |  |  | Very salt and pepper speckled piece
2022-06-06 | 4 | R18 | Test |  | 1000 | 200 | [5 empty] | Ar |  | 117 | 60 | 0 | 177 | 1.95 | 0.6956522 | 0.475 | 1 | 6"x6" | 70um Civen |  |  |  | Poly | 100 | 0.17 | 0 | None | None |  |  |  |  | Weird looking, unsure if any multilayers exist
2022-06-06 | 5 | R14A | Roll-To-Roll |  | 1000 | 200 | [5 empty] | Ar/H2 |  | 93 | 60 | 24 | 177 | 1.55 | 0.6818182 | 0.5 | 1 | R2R | 70um Civen |  |  |  | Poly | 99 | 0.05 | 5 | Medium | Low |  |  |  |  | Has odd fern-like pattern
2022-06-06 | 5 | R14 | Roll-To-Roll |  | 1000 | 200 | [5 empty] | Ar |  | 93 | 60 | 24 | 177 | 1.55 | 0.6818182 | 0.5 | 1 | R2R | 70um Civen |  |  |  | Poly | 99 | 0.05 | 5 | Low | None
2022-06-06 | 5 | R14 | Roll-To-Roll |  | 1000 | 200 | [5 empty] | Ar/H2 |  | 93 | 60 | 24 | 177 | 1.55 | 0.6818182 | 0.5 | 1 | R2R | 70um Civen |  |  |  | Poly | 99 | 0.14 | 5 | High | None |  |  |  |  | Has odd fern-like pattern
[7 empty] | Ar on Shield and Purge gas - Overnight | [22 empty] | 0
2022-06-07 | 6 | R2 | Test |  | 1000 | 200 | [5 empty] | Ar |  | 84 | 48 | 24 | 156 | 1.75 | 1.066667 | 0.6382979 | 1 | 6"x6" | 20um Schlenk |  |  |  | Poly | 100 | 0.31 | 0 | None | None
2022-06-07 | 6 | R2 | Test |  | 1000 | 200 | [5 empty] | Ar |  | 84 | 48 | 24 | 156 | 1.75 | 1.066667 | 0.6382979 | 1 | 6"x6" | 70um Civen |  |  |  | Poly | 100 | 0.09 | 0 | None | None |  |  |  |  | Has snake-pattern
2022-06-07 | 7 | R2 | Test |  | 1000 | 200 | [5 empty] | Ar/H2 |  | 84 | 48 | 24 | 156 | 1.75 | 1.066667 | 0.6382979 | 1 | 6"x6" | 20um Schlenk |  |  |  | Poly | 100 | 0.29 | 0 | None | None
2022-06-07 | 7 | R2 | Test |  | 1000 | 200 | [5 empty] | Ar/H2 |  | 93 | 60 | 24 | 177 | 1.55 | 0.6818182 | 0.5 | 1 | 6"x6" | 70um Civen |  |  |  | Poly | 100 | 0.24 | 0 | None | None |  |  |  |  | Has snake-pattern
2022-06-07 | 8 | R14 | Roll-To-Roll |  | 1000 | 200 | [5 empty] | Ar |  | 93 | 60 | 24 | 177 | 1.55 | 0.6818182 | 0.5 | 1 | R2R | 70um Civen |  |  |  | Poly | 100 | 0.05 | 0 | None | None |  |  |  |  | Has snake-pattern
2022-06-07 | 8 | R2 | Roll-To-Roll |  | 1000 | 200 | [5 empty] | Ar |  | 84 | 48 | 24 | 156 | 1.75 | 1.066667 | 0.6382979 | 1 | R2R | 70um Civen |  |  |  | Poly | 100 | 0.02 | 5 | None | None
2022-06-07 | 8 | R14 | Roll-To-Roll |  | 1000 | 200 | [5 empty] | Ar |  | 93 | 60 | 24 | 177 | 1.55 | 0.6818182 | 0.5 | 1 | R2R | 70um Civen |  |  |  | Poly | 100 | 0.02 | 5 | Low | None |  |  |  |  | Has snake-pattern
2022-06-07 | 8 | R2 | Roll-To-Roll |  | 1000 | 100 | [5 empty] | Ar |  | 84 | 48 | 24 | 156 | 1.75 | 1.066667 | 0.6382979 | 1 | R2R | 70um Civen |  |  |  | Poly | 100 | 0.03 | 1 | Low | None
2022-06-07 | 9 | R14 | Test |  | 1000 | 200 | [5 empty] | Ar |  | 93 | 60 | 24 | 177 | 1.55 | 0.6818182 | 0.5 | 1 | 6"x6" | 20um Schlenk |  |  |  | Poly | 100 | 0.28 | 1 | None | None
2022-06-07 | 9 | R14 | Test |  | 1000 | 200 | [5 empty] | Ar |  | 93 | 60 | 24 | 177 | 1.55 | 0.6818182 | 0.5 | 1 | 6"x6" | 70um Civen |  |  |  | Poly | 100 | 0.08 | 0 | None | None
2022-06-07 | 10 | R14 | Test |  | 1000 | 200 |  | 10 |  |  |  | Ar |  | 93 | 60 | 24 | 177 | 1.55 | 0.6818182 | 0.5 | 1 | 6"x6" | 20um Schlenk |  |  |  | Poly | 100 | 0.1 | 4 | None | None
2022-06-07 | 10 | R14 | Test |  | 1000 | 200 |  | 10 |  |  |  | Ar |  | 93 | 60 | 24 | 177 | 1.55 | 0.6818182 | 0.5 | 1 | 6"x6" | 70um Civen |  |  |  | Poly | 100 | 0.09 | 2 | Medium | None
[7 empty] | Ar on Shield and Purge gas - Overnight and all following day |  |  |  |  | Ar | [8 empty] | 1 | [8 empty] | 0
2022-06-08 | 11 | R2 | Test |  | 1000 | 200 |  | 2 |  |  |  | Ar |  | 84 | 48 | 24 | 156 | 1.75 | 1.066667 | 0.6382979 | 1 | 6"x6" | 20um Schlenk |  |  |  | Poly | 100 | 0.26 | 5 | None | None
2022-06-08 | 11 | R2 | Test |  | 1000 | 200 |  | 2 |  |  |  | Ar |  | 84 | 48 | 24 | 156 | 1.75 | 1.066667 | 0.6382979 | 1 | 6"x6" | 70um Civen |  |  |  | Poly | 100 | 0.08 | 1 | Low | None
2022-06-08 | 12 | R2 | Test |  | 1000 | 200 |  | 10 |  |  |  | Ar |  | 84 | 48 | 24 | 156 | 1.75 | 1.066667 | 0.6382979 | 1 | 6"x6" | 20um Schlenk |  |  |  | Poly | 100 | 0.15 | 5 | None | None
2022-06-08 | 12 | R2 | Test |  | 1000 | 200 |  | 10 |  |  |  | Ar |  | 84 | 48 | 24 | 156 | 1.75 | 1.066667 | 0.6382979 | 1 | 6"x6" | 70um Civen |  |  |  | Poly | 100 | 0.1 | 1 | Low | None
2022-06-08 | 13 | R30 | Test |  | 1000 | 200 |  | 10 |  |  |  | Ar |  | 108 | 48 | 0 | 156 | 2.25 | 1.25 | 1 | 1 | 6"x6" | 20um Schlenk |  |  |  | Poly | 100 | 0.3 | 4 | None | None |  |  |  |  | Recipe was Nonet input correctly
2022-06-08 | 13 | R30 | Test |  | 1000 | 200 |  | 10 |  |  |  | Ar |  | 108 | 48 | 0 | 156 | 2.25 | 1.25 | 1 | 1 | 6"x6" | 70um Civen |  |  |  | Poly | 100 | 0.4 | 1 | Low | None |  |  |  |  | Recipe was Nonet input correctly
2022-06-08 | 14 | R31 | Test |  | 1000 | 200 |  | 10 |  |  |  | Ar |  | 105 | 35 | 0 | 140 | 2.5 | 2.5 | 1.35 | 1 | 6"x6" | 20um Schlenk |  |  |  | Poly | 100 | 0.21 | 1 | None | None |  |  |  |  | Recipe was Nonet input correctly
2022-06-08 | 14 | R31 | Test |  | 1000 | 200 |  | 10 |  |  |  | Ar |  | 105 | 35 | 0 | 140 | 2.5 | 2.5 | 1.35 | 1 | 6"x6" | 70um Civen |  |  |  | Poly | 100 | 0.29 | 1 | Medium | None |  |  |  |  | Recipe was Nonet input correctly
2022-06-08 | 15 | R2 | Roll-To-Roll |  | 1000 | 100 |  | 10 |  |  |  | Ar |  | 84 | 48 | 24 | 156 | 1.75 | 1.066667 | 0.6382979 | 1 | R2R | 70um Civen |  |  |  | Poly | 100 | 0.04 | 1 | Medium | Low
2022-06-08 | 15 | R2 | Roll-To-Roll |  | 1000 | 100 |  | 10 |  |  |  | Ar |  | 84 | 48 | 24 | 156 | 1.75 | 1.066667 | 0.6382979 | 1 | R2R | 70um Civen |  |  |  | Poly | 100 | 0.14 | 2 | Medium | Low
2022-06-08 | 15 | R2 | Roll-To-Roll |  | 1000 | 100 |  | 10 |  |  |  | Ar |  | 84 | 48 | 24 | 156 | 1.75 | 1.066667 | 0.6382979 | 1 | R2R | 70um Civen |  |  |  | Poly | 100 | 0.08 | 2 | Medium | Low
2022-06-08 | 16 | R2 | Test |  | 1000 | 100 |  | 10 |  |  |  | Ar |  | 84 | 48 | 24 | 156 | 1.75 | 1.066667 | 0.6382979 | 1 | 6"x6" | 20um Schlenk |  |  |  | Poly | 100 | 0.04 | 5 | None | None |  |  |  |  | Recipe was Nonet input correctly (supposed to be R6, actually R2)
2022-06-08 | 16 | R2 | Test |  | 1000 | 100 |  | 10 |  |  |  | Ar |  | 84 | 48 | 24 | 156 | 1.75 | 1.066667 | 0.6382979 | 1 | 6"x6" | 70um Civen |  |  |  | Poly | 100 | 0.02 | 5 | Medium | Low |  |  |  |  | Recipe was Nonet input correctly (supposed to be R6, actually R2)
2022-06-08 | 16 | R2 | Test |  | 1000 | 100 |  | 10 |  |  |  | Ar |  | 84 | 48 | 24 | 156 | 1.75 | 1.066667 | 0.6382979 | 1 | 6"x6" | 70um Civen | R2R |  |  | Poly | 100 | 0.04 | 2 | Medium | Low |  |  |  |  | Recipe was Nonet input correctly (supposed to be R6, actually R2)
[7 empty] | Ar on Shield and Purge gas - Overnight and all following day - raise temperature to 1050C | [22 empty] | 0
2022-06-09 | 17 | R2 | Test |  | 1050 | 200 |  | 10 |  |  |  | Ar |  | 84 | 48 | 24 | 156 | 1.75 | 1.066667 | 0.6382979 | 1 | 6"x6" | 20um Schlenk |  |  |  | Single | 100 | 0.14 | 0 | None | None |  |  |  |  | Has snowflakes
2022-06-09 | 17 | R2 | Test |  | 1050 | 200 |  | 10 |  |  |  | Ar |  | 84 | 48 | 24 | 156 | 1.75 | 1.066667 | 0.6382979 | 1 | 6"x6" | 70um Civen |  |  |  | Poly | 100 | 0.01 | 1 | Low | Low
2022-06-09 | 18 | R32 | Test |  | 1050 | 100 |  | 12 |  |  |  | Ar |  | 91 | 25 | 0 | 116 | 3.64 | 4.65 | 1.45 | 1 | 6"x6" | 20um Schlenk |  |  |  | Single | 100 | 0.03 | 1 | None | None |  |  |  |  | Has star pattern
2022-06-09 | 18 | R32 | Test |  | 1050 | 100 |  | 12 |  |  |  | Ar |  | 91 | 25 | 0 | 116 | 3.64 | 4.65 | 1.45 | 1 | 6"x6" | 70um Civen |  |  |  | Poly | 100 | 0.01 | 1 | None | Low
2022-06-09 | 19 | R32 | Production 1 |  | 1050 | 100 |  | 12 |  |  |  | Ar |  | 91 | 25 | 0 | 116 | 3.64 | 4.65 | 1.45 | 5 | Large | 20um Schlenk |  |  |  | Single | 100 | 0.03 | 0 | None | Low
2022-06-09 | 19 | R32 | Production 1 |  | 1050 | 100 |  | 12 |  |  |  | Ar |  | 91 | 25 | 0 | 116 | 3.64 | 4.65 | 1.45 | 2 | Large | 70um Civen |  |  |  | Poly | 100 | 0.01 | 1 | Medium | Low
2022-06-09 | 20 | R2 | Test |  | 1050 | 200 | Airknives 10L/min - lower buffer | 10 |  |  |  | Ar |  | 84 | 48 | 24 | 156 | 1.75 | 1.066667 | 0.6382979 | 1 | 6"x6" | 20um Schlenk |  |  |  | Single | 100 | 0.02 | 1 | Low | Low
2022-06-09 | 20 | R2 | Test |  | 1050 | 200 | Airknives 10L/min - lower buffer | 10 |  |  |  | Ar |  | 84 | 48 | 24 | 156 | 1.75 | 1.066667 | 0.6382979 | 1 | 6"x6" | 70um Civen |  |  |  | Poly | 100 | 0.01 | 1 | Medium | Low
2022-06-09 | 21 | R32 | Production 2 |  | 1050 | 100 |  | 12 |  |  |  | Ar |  | 91 | 25 | 0 | 116 | 3.64 | 4.65 | 1.45 | 5 | Large | 20um Schlenk |  |  |  | Single | 100 | 0.02 | 0 | None | None
2022-06-09 | 21 | R32 | Production 2 |  | 1050 | 100 |  | 12 |  |  |  | Ar |  | 91 | 25 | 0 | 116 | 3.64 | 4.65 | 1.45 | 5 | Large | 70um Civen |  |  |  | Poly | 100 | 0.01 | 0 | Medium | Low
[7 empty] | Ar on Shield and Purge gas - Overnight and all following day - temperature to 1050C |  |  |  |  | Ar | [17 empty] | 0
2022-06-10 | 24 | R2 | Test |  | 1050 | 200 |  | 10 |  |  |  | Ar |  | 84 | 48 | 24 | 156 | 1.75 | 1.066667 | 0.6382979 | 1 | 6"x6" | 20um Schlenk |  |  |  | Single | 100 | 0.07 | 1 | Medium | Low
2022-06-10 | 24 | R2 | Test |  | 1050 | 200 |  | 10 |  |  |  | Ar |  | 84 | 48 | 24 | 156 | 1.75 | 1.066667 | 0.6382979 | 1 | 6"x6" | 70um Civen |  |  |  | Poly | 100 | 0.02 | 0 | None | None
2022-06-10 | 25 | R32 | Roll-To-Roll |  | 1050 | 100 |  | 12 |  |  |  | Ar |  | 83 | 25 | 8 | 116 | 3.32 | 4.65 | 1.45 | 1 | R2R | 70um Civen |  |  |  | Single | 100 | 0.02 | 1 | High | Low
2022-06-10 | 25 | R32 | Roll-To-Roll |  | 1050 | 100 |  | 12 |  |  |  | Ar |  | 83 | 25 | 8 | 116 | 3.32 | 4.65 | 1.45 | 1 | R2R | 70um Civen |  |  |  | Poly | 100 | 0.02 | 1 | High | Low
2022-06-09 | 23 | R22 | Test |  | 1050 | 200 | Airknives 10L/min - lower buffer 0.55 | 10 |  |  |  | Ar |  | 160 | 96 | 40 | 296 | 1.666667 | 0.7297297 | 0.5444444 | 1 | 6"x6" | 20um Schlenk |  |  |  | Single | 100 | 0.09 | 0 | None | None |  |  |  |  | Has snowflakes
2022-06-09 | 23 | R22 | Test |  | 1050 | 200 | Airknives 10L/min - lower buffer 0.55 | 10 |  |  |  | Ar |  | 160 | 96 | 40 | 296 | 1.666667 | 0.7297297 | 0.5444444 | 1 | 6"x6" | 70um Civen |  |  |  | Poly | 100 | 0.01 | 1 | None | Low
2022-06-09 | 22 | R33 | Test |  | 1050 | 100 | Airknives 12L/min - 0.46 | 12 |  |  |  | Ar |  | 83 | 25 | 8 | 116 | 3.32 | 4.65 | 1.45 | 1 | 6"x6" | 20um Schlenk |  |  |  | Single | 100 | 0.02 | 1 | None | None |  |  |  |  | Has snowflakes
2022-06-09 | 22 | R33 | Test |  | 1050 | 100 | Airknives 12L/min - 0.46 | 12 |  |  |  | Ar |  | 83 | 25 | 8 | 116 | 3.32 | 4.65 | 1.45 | 1 | Large | 70um Civen |  |  |  | Poly | 100 | 0.03 | 3 | None | Low
2022-06-20 | 1 | R2 | Test |  | 1050 | 200 |  | 10 | 0.5 | 3.6 | 0.03 | Ar | 5 | 84 | 48 | 24 | 156 | 1.75 | 1.066667 | 0.6382979 | 1 | 6"x6" | 20um Schlenk |  |  |  | Single | 100 | 0.03 | 0 | None | None | [5 empty] | TYPE A
2022-06-20 | 1 | R2 | Test |  | 1050 | 200 |  | 10 | 0.5 | 3.6 | 0.03 | Ar | 5 | 84 | 48 | 24 | 156 | 1.75 | 1.066667 | 0.6382979 | 1 | 6"x6" | 70um Civen |  |  |  | Poly | 100 | 0.01 | 5 | Medium | Low | [5 empty] | FAIL
2022-06-20 | 2 | R32 | Test |  | 1050 | 100 |  | 12 | 0.49 | 3.6 | 0.03 | Ar | 5 | 91 | 25 | 0 | 116 | 3.64 | 4.65 | 1.45 | 1 | 6"x6" | 20um Schlenk |  |  |  | Single | 100 | 0.04 | 0 | None | None | [5 empty] | TYPE A
2022-06-20 | 2 | R32 | Test |  | 1050 | 100 |  | 12 | 0.49 | 3.6 | 0.03 | Ar | 5 | 91 | 25 | 0 | 116 | 3.64 | 4.65 | 1.45 | 1 | 6"x6" | 70um Civen |  |  |  | Poly | 100 | 0.01 | 3 | None | Low | [5 empty] | TYPE C
2022-06-20 | 3 | R2 | Test |  | 1050 | 200 |  | 10 | 0.49 | 3.6 | 0.02 | Ar | 2.5 | 84 | 48 | 24 | 156 | 1.75 | 1.066667 | 0.6382979 | 1 | 6"x6" | 20um Schlenk |  |  |  | Single | 100 | 0.05 | 0 | None | Low | [5 empty] | FAIL
2022-06-20 | 3 | R2 | Test |  | 1050 | 200 |  | 10 | 0.49 | 3.6 | 0.02 | Ar | 2.5 | 84 | 48 | 24 | 156 | 1.75 | 1.066667 | 0.6382979 | 1 | 6"x6" | 70um Civen |  |  |  | Poly | 100 | 0.03 | 3 | Low | Low | [5 empty] | FAIL
2022-06-20 | 4 | R32 | Production |  | 1050 | 100 |  | 12 | 0.49 | 3.6 | 0.03 | Ar | 5 | 91 | 25 | 0 | 116 | 3.64 | 4.65 | 1.45 | 5 | Large | 20um Schlenk |  |  |  | Single | 100 | 0.02 | 0 | None | None | [5 empty] | TYPE A
2022-06-20 | 4 | R32 | Production |  | 1050 | 100 |  | 12 | 0.49 | 3.6 | 0.03 | Ar | 5 | 91 | 25 | 0 | 116 | 3.64 | 4.65 | 1.45 | 5 | Large | 20um Schlenk |  |  |  | Single | 100 | 0.02 | 0 | None | None | [5 empty] | TYPE A
2022-06-20 | 5 | R2 | Test |  | 1050 | 200 | None Ar in MFC 7/9 | 10 | 0.44 | 4.72 | 0.01 | Ar | 1 | 84 | 48 | 24 | 156 | 1.75 | 1.066667 | 0.6382979 | 1 | 6"x6" | 20um Schlenk |  |  |  | Single | 100 | 0.09 | 0 | None | None | [5 empty] | FAIL
2022-06-20 | 5 | R2 | Test |  | 1050 | 200 | None Ar in MFC 7/9 | 10 | 0.44 | 4.72 | 0.01 | Ar | 1 | 84 | 48 | 24 | 156 | 1.75 | 1.066667 | 0.6382979 | 1 | 6"x6" | 70um Civen |  |  |  | Poly | 100 | 0.01 | 1 | Low | High | [5 empty] | FAIL
2022-06-20 | 6 | R32 | Test |  | 1050 | 200 |  | 10 | 0.45 | 5.47 | 0.02 | Ar/H2 | 2.5 | 91 | 25 | 0 | 116 | 3.64 | 4.65 | 1.45 | 1 | 6"x6" | 20um Schlenk |  |  |  | Single | 100 | 0.02 | 0 | None | None | [5 empty] | TYPE A
2022-06-20 | 6 | R32 | Test |  | 1050 | 200 |  | 10 | 0.45 | 5.47 | 0.02 | Ar/H2 | 2.5 | 91 | 25 | 0 | 116 | 3.64 | 4.65 | 1.45 | 3 | Large | 70um Civen |  |  |  | Poly | 100 | 0.01 | 1 | None | Low | [5 empty] | FAIL
FAIL
2022-06-21 | 7 | R2 | Test |  | 1050 | 200 |  | 10 |  |  |  | Ar | 5 | 84 | 48 | 24 | 156 | 1.75 | 1.066667 | 0.6382979 | 1 | 6"x6" | 20um Schlenk |  |  |  | Single | 100 | 0.02 | 0 | None | None | [5 empty] | TYPE A
2022-06-21 | 7 | R2 | Test |  | 1050 | 200 |  | 10 |  |  |  | Ar | 5 | 84 | 48 | 24 | 156 | 1.75 | 1.066667 | 0.6382979 | 1 | 6"x6" | 70um Civen |  |  |  | Poly | 100 | 0.01 | 3 | Low | Low | [5 empty] | FAIL
2022-06-21 | 8 | R32 | Test |  | 1050 | 100 |  | 12 |  |  |  | Ar/H2 | 1 | 91 | 25 | 0 | 116 | 3.64 | 4.65 | 1.45 | 1 | 6"x6" | 20um Schlenk |  |  |  | Single | 100 | 0.01 | 0 | None | None | [5 empty] | TYPE A
2022-06-21 | 8 | R32 | Test |  | 1050 | 100 |  | 12 |  |  |  | Ar/H2 | 1 | 91 | 25 | 0 | 116 | 3.64 | 4.65 | 1.45 | 1 | 6"x6" | 70um Civen |  |  |  | Poly | 100 | 0.01 | 1 | None | Low | [5 empty] | FAIL
2022-06-21 | 8 | R32 | Test |  | 1050 | 100 |  | 12 |  |  |  | Ar/H2 | 1 | 91 | 25 | 0 | 116 | 3.64 | 4.65 | 1.45 | 1 | R2R | 70um Civen | Reused |  |  | Poly | 100 | 0.02 | 0 | None | Low | [5 empty] | TYPE B
2022-06-21 | 8 | R32 | Test |  | 1050 | 100 |  | 12 |  |  |  | Ar/H2 | 1 | 91 | 25 | 0 | 116 | 3.64 | 4.65 | 1.45 | 3 | Large | 70um Civen |  |  |  | Poly | 100 | 0.01 | 1 | None | Low | [5 empty] | FAIL
2022-06-21 | 8 | R32 | Test |  | 1050 | 100 |  | 12 |  |  |  | 10 | 1 | 91 | 25 | 0 | 116 | 3.64 | 4.65 | 1.45 | 1 | Large | 70um Civen | NEP |  |  | Poly | 100 | 0.02 | 70 | None | None | [5 empty] | TYPE C
2022-06-21 | 9 | R2 | Test |  | 1050 | 200 |  | 10 | 0.43 | 6.6 | 0.01 | 10 | 1 | 84 | 48 | 24 | 156 | 1.75 | 1.066667 | 0.6382979 | 1 | 6"x6" | 20um Schlenk |  |  |  | Single | 100 | 0.02 | 1 | Medium | Low | [5 empty] | FAIL
2022-06-21 | 9 | R2 | Test |  | 1050 | 200 |  | 10 | 0.43 | 6.6 | 0.01 | 10 | 1 | 84 | 48 | 24 | 156 | 1.75 | 1.066667 | 0.6382979 | 3 | Large | 70um Civen |  |  |  | Poly | 100 | 0.01 | 3 | Medium | Low | [5 empty] | FAIL
2022-06-21 | 9 | R2 | Test |  | 1050 | 200 |  | 10 | 0.43 | 6.6 | 0.01 | 10 | 1 | 84 | 48 | 24 | 156 | 1.75 | 1.066667 | 0.6382979 | 1 | Large | 70um Civen | NEP |  |  | Poly | 100 | 0.23 | 1 | Low | None | [5 empty] | FAIL
2022-06-21 | 10 | R14 | Roll-To-Roll |  | 1050 | 200 |  | 10 |  |  |  | Ar | 5 | 90 | 60 | 25 | 175 | 1.55 | 0.68 | 0.5 | 1 | R2R | 70um Civen |  |  |  | Poly | 100 | 0.04 | 1 | Low | Low | [5 empty] | FAIL
FAIL
FAIL
2022-06-22 | 11 | R2 | Test |  | 1050 | 200 |  | 10 | 0.28 | 2.91 | 0.04 | Ar/H2 | 2.5 | 84 | 48 | 24 | 156 | 1.75 | 1.066667 | 0.6382979 | 1 | 6"x6" | 20um Schlenk |  |  |  | Single | 100 | 0.12 | 3 | None | Low | [5 empty] | FAIL
2022-06-22 | 11 | R2 | Test |  | 1050 | 200 |  | 10 | 0.28 | 2.91 | 0.04 | Ar/H2 | 2.5 | 84 | 48 | 24 | 156 | 1.75 | 1.066667 | 0.6382979 | 1 | Large | 70um Civen |  |  |  | Poly | 100 | 0.01 | 5 | Medium | Low | [5 empty] | FAIL
2022-06-22 | 11 | R2 | Test |  | 1050 | 200 |  | 10 | 0.28 | 2.91 | 0.04 | Ar/H2 | 2.5 | 84 | 48 | 24 | 156 | 1.75 | 1.066667 | 0.6382979 | 1 | Large | 70um Civen | NEP |  |  | Poly | 100 | 0.33 | 1 | None | None | [5 empty] | FAIL
2022-06-22 | 11 | R2 | Test |  | 1050 | 200 |  | 10 | 0.28 | 2.91 | 0.04 | Ar/H2 | 2.5 | 84 | 48 | 24 | 156 | 1.75 | 1.066667 | 0.6382979 | 1 | Large | 70um Civen | Reused |  |  | Poly | 100 | 0.06 | 5 | None | None | [5 empty] | FAIL
2022-06-22 | 12 | R32 | Test |  | 1050 | 100 |  | 12 | 0.28 | 2.99 | 0.06 | Ar/H2 | 5 | [7 empty] | 1 | 6"x6" | 20um Schlenk |  |  |  | Single | 100 | 0.07 | 0 | None | None |  |  |  |  | Star Pattern | FAIL
2022-06-22 | 12 | R32 | Test |  | 1050 | 100 |  | 12 | 0.28 | 2.99 | 0.06 | Ar/H2 | 5 | [7 empty] | 1 | Large | 70um Civen |  |  |  | Poly | 100 | 0.03 | 1 | None | Low | [5 empty] | FAIL
2022-06-22 | 12 | R32 | Production |  | 1050 | 100 |  | 12 | 0.28 | 2.99 | 0.06 | Ar/H2 | 5 | [7 empty] | 5 | Large | 70um Civen | Reused |  |  | Poly | 100 | 0.02 | 3 | None | Low | [5 empty] | TYPE C
FAIL
2022-06-23 | 13 | R2 | Test |  | 1050 | 200 |  | 10 | 0.25 | 2.18 | 0.06 | Ar/H2 | 5 | 84 | 48 | 24 | 156 | 1.75 | 1.066667 | 0.6382979 | 1 | 6"x6" | 20um Schlenk |  |  |  | Single | 100 | 0.03 | 3 | None | None | [5 empty] | TYPE A
2022-06-23 | 13 | R2 | Test |  | 1050 | 200 |  | 10 | 0.25 | 2.18 | 0.06 | Ar/H2 | 5 | 84 | 48 | 24 | 156 | 1.75 | 1.066667 | 0.6382979 | 1 | 6"x6" | 70um Civen |  |  |  | Poly | 100 | 0.02 | 3 | Medium | Low | [5 empty] | FAIL
2022-06-23 | 14 | R1 | Test |  | 1050 | 200 |  | 10 | 0.24 | 2.76 | 0.06 | Ar | 5 | 28 | 26 | 8 | 62 | 1.076923 | 1 | 0.625 | 1 | 6"x6" | 20um Schlenk |  |  |  | Single | 100 | 0.05 | 3 | None | Low | [5 empty] | FAIL
2022-06-23 | 14 | R1 | Test |  | 1050 | 200 |  | 10 | 0.24 | 2.76 | 0.06 | Ar | 5 | 28 | 26 | 8 | 62 | 1.076923 | 1 | 0.625 | 1 | 6"x6" | 70um Civen |  |  |  | Poly | 100 | 0.02 | 1 | Low | Low | [5 empty] | FAIL
2022-06-23 | 15 | R1 | Test |  | 1050 | 200 |  | 10 | 0.24 | 2.88 | 0.06 | Ar/H2 | 5 | 28 | 26 | 8 | 62 | 1.076923 | 1 | 0.625 | 1 | 6"x6" | 20um Schlenk |  |  |  | Single | 100 | 0.04 | 1 | None | Low |  |  |  |  | Star pattern | FAIL
2022-06-24 | 15 | R1 | Test |  | 1050 | 200 |  | 10 | 0.24 | 2.88 | 0.06 | Ar/H2 | 5 | 28 | 26 | 8 | 62 | 1.076923 | 1 | 0.625 | 1 | 6"x6" | 70um Civen |  |  |  | Poly | 100 | 0.01 | 0 | Low | Low | [5 empty] | FAIL
2022-06-23 | 15 | R1 | Test |  | 1050 | 200 |  | 10 | 0.24 | 2.88 | 0.06 | Ar/H2 | 5 | 28 | 26 | 8 | 62 | 1.076923 | 1 | 0.625 | 1 | Large | 70um Civen |  |  |  | Poly | 100 | 0.01 | 1 | Medium | Low | [5 empty] | FAIL
2022-06-23 | 16 | R14 | Test |  | 1050 | 200 |  | 10 | 0.24 | 3 | 0.06 | Ar/H2 | 5 | 90 | 60 | 25 | 175 | 1.55 | 0.68 | 0.5 | 1 | 6"x6" | 20um Schlenk |  |  |  | Single | 100 | 0.02 | 3 | None | Low | [5 empty] | FAIL
2022-06-23 | 16 | R14 | Test |  | 1050 | 200 |  | 10 | 0.24 | 3 | 0.06 | Ar/H2 | 5 | 90 | 60 | 25 | 175 | 1.55 | 0.68 | 0.5 | 1 | Large | 20um Schlenk | NEP |  |  | Single | 100 | 0.38 | 3 | None | None | [5 empty] | FAIL
2022-06-23 | 16 | R14 | Test |  | 1050 | 200 |  | 10 | 0.24 | 3 | 0.06 | Ar/H2 | 5 | 90 | 60 | 25 | 175 | 1.55 | 0.68 | 0.5 | 1 | 6"x6" | 70um Civen |  |  |  | Poly | 100 | 0.02 | 1 | Low | Low | [5 empty] | FAIL
2022-06-23 | 17 | R34 | Test |  | 1050 | 100 |  | 12 | 0.38 | 2.61 | 0.06 | Ar | 5 | 83 | 25 | 8 | 116 | 3.32 | 4.65 | 1.45 | 1 | 6"x6" | 20um Schlenk |  |  |  | Single | 100 | 0.17 | 3 | None | Low |  |  |  |  | Star on Raman | FAIL
2022-06-23 | 17 | R34 | Production |  | 1050 | 100 |  | 12 | 0.38 | 2.61 | 0.06 | Ar | 5 | 83 | 25 | 8 | 116 | 3.32 | 4.65 | 1.45 | 10 | Large | 70um Civen |  |  |  | Poly | 100 | 0.02 | 1 | None | Low | [5 empty] | FAIL
2022-06-23 | 18 | R3 | Test |  | 1050 | 200 |  | 10 | 0.38 | 2.56 | 0.06 | Ar | 5 | 42 | 18 | 12 | 72 | 2.333333 | 4 | 1 | 1 | 6"x6" | 20um Schlenk |  |  |  | Single | 100 | 0.03 | 3 | None | None | [5 empty] | TYPE A
2022-06-23 | 18 | R3 | Test |  | 1050 | 200 |  | 10 | 0.38 | 2.56 | 0.06 | Ar | 5 | 42 | 18 | 12 | 72 | 2.333333 | 4 | 1 | 1 | 6"x6" | 70um Civen |  |  |  | Poly | 100 | 0.03 | 5 | Medium | Low | [5 empty] | FAIL
2022-06-23 | 19 | R4 | Test |  | 1050 | 200 |  | 10 | 0.37 | 2.62 | 0.06 | Ar | 5 | 80 | 36 | 20 | 136 | 2.222222 | 3.333333 | 0.8888889 | 1 | 6"x6" | 20um Schlenk |  |  |  | Single | 100 | 0.11 | 3 | None | Low | [5 empty] | FAIL
2022-06-23 | 19 | R4 | Test |  | 1050 | 200 |  | 10 | 0.37 | 2.62 | 0.06 | Ar | 5 | 80 | 36 | 20 | 136 | 2.222222 | 3.333333 | 0.8888889 | 1 | 6"x6" | 70um Civen |  |  |  | Poly | 100 | 0.02 | 3 | Low | Low | [5 empty] | FAIL
FAIL
2022-07-12 | 1 | R2 | Test |  | 1050 | 200 |  | 12 | 1.1 | 4 | 0.05 | Ar | 5 | 84 | 48 | 24 | 156 | 1.75 | 0.9333333 | 0.6333333 | 1 | 6"x6" | 20um Schlenk |  |  |  | Single | 100 | 0.02 | 5 | None | Low | [6 empty] | 4.9 | 0
2022-07-12 | 1 | R2 | Test |  | 1050 | 200 |  | 12 | 1.1 | 4 | 0.05 | Ar | 5 | 84 | 48 | 24 | 156 | 1.75 | 0.9333333 | 0.6333333 | 1 | 6"x6" | 70um Civen |  |  |  | Poly | 100 | 0.01 | 3 | Medium | Medium | [6 empty] | 6 | 0
2022-07-12 | 2 | R32 | Test |  | 1050 | 100 |  | 10 | 1.1 | 4 | 0.05 | Ar | 5 | 91 | 25 | 0 | 116 | 3.64 | 4.675 | 1.454545 | 1 | 6"x6" | 20um Schlenk |  |  |  | Single | 100 | 0.03 | 0 | None | None |  |  |  |  | Sample was dirty |  | 0
2022-07-12 | 2 | R32 | Test |  | 1050 | 100 |  | 10 | 1.1 | 4 | 0.05 | Ar | 5 | 91 | 25 | 0 | 116 | 3.64 | 4.675 | 1.454545 | 1 | 6"x6" | 70um Civen |  |  |  | Poly | 100 | 0.01 | 3 | None | Low | [6 empty] | 2.6 | 1
2022-07-12 | 3 | R2 | Test |  | 1050 | 200 | Repeat of 1 | 12 | 1.1 | 5.2 | 0.05 | Ar | 5 | 84 | 48 | 24 | 156 | 1.75 | 0.9333333 | 0.6333333 | 1 | 6"x6" | 20um Schlenk |  |  |  | Single | 100 | 0.02 | 0 | None | None | [6 empty] | 0
2022-07-12 | 3 | R2 | Test |  | 1050 | 200 | Repeat of 1 | 12 | 1.1 | 5.2 | 0.05 | Ar | 5 | 84 | 48 | 24 | 156 | 1.75 | 0.9333333 | 0.6333333 | 1 | 6"x6" | 70um Civen |  |  |  | Poly | 100 | 0.01 | 1 | Low | Low | [6 empty] | 2.6 | 0
2022-07-12 | 4 | R32 | Test |  | 1050 | 100 | Repeat of 2 | 10 | 1.07 | 4.67 | 0.05 | Ar | 5 | 91 | 25 | 0 | 116 | 3.64 | 4.675 | 1.454545 | 1 | 6"x6" | 20um Schlenk |  |  |  | Single | 100 | 0.02 | 0 | None | None | [6 empty] | 0
2022-07-12 | 4 | R32 | Test |  | 1050 | 100 | Repeat of 2 | 10 | 1.07 | 4.67 | 0.05 | Ar | 5 | 91 | 25 | 0 | 116 | 3.64 | 4.675 | 1.454545 | 1 | 6"x6" | 70um Civen |  |  |  | Poly | 100 | 0.01 | 3 | None | Low | [6 empty] | 3.2 | 0
2022-07-12 | 5 | R2 | Production |  | 1050 | 200 |  | 10 | 1.02 | 5.05 | 0.05 | Ar | 5 | 84 | 48 | 24 | 156 | 1.75 | 0.9333333 | 0.6333333 | 20 | Large | 20um Schlenk |  |  |  | Single | 100 | 0.025 | 0 | None | Low | [6 empty] | 0
2022-07-13 | 6 | R14 | R2R |  | 1050 | 200 | Varying tension | 10 | 1.4 | 4.5 | 0.05 | Ar | 5 | 93 | 60.1 | 24 | 177.1 | 1.547421 | 0.6725664 | 0.480427 | 1 | R2R | 70um Civen |  |  |  | Poly | 100 | 0.04 | 5 | High | Low | [6 empty] | 2.4 | 1
2022-07-13 | 7 | R4b | Test |  | 1050 | 200 |  | 10 | 2 | 5.3 | 0.05 | Ar | 5 | 128 | 36 | 20 | 184 | 3.555556 | 5.333333 | 1.555556 | 1 | Large | 20um Schlenk |  |  |  | Single | 100 | 0.02 | 3 | None | Low | [6 empty] | 3.3 | 1
2022-07-13 | 7 | R4b | Test |  | 1050 | 200 |  | 10 | 2 | 5.3 | 0.05 | Ar | 5 | 128 | 36 | 20 | 184 | 3.555556 | 5.333333 | 1.555556 | 1 | Large | 70um Civen |  |  |  | Poly | 100 | 0.01 | 4 | None | Low | [6 empty] | 4.7 | 1
2022-07-13 | 8 | R4 | Test |  | 1050 | 200 |  | 10 | 1.95 | 5.5 | 0.05 | Ar | 5 | 88 | 36 | 21 | 145 | 2.444444 | 3.666667 | 1 | 1 | Large | 20um Schlenk |  |  |  | Single | 100 | 0.03 | 0 | None | None
2022-07-13 | 8 | R4 | Test |  | 1050 | 200 |  | 10 | 1.95 | 5.5 | 0.05 | Ar | 5 | 88 | 36 | 21 | 145 | 2.444444 | 3.666667 | 1 | 1 | Large | 70um Civen |  |  |  | Poly | 100 | 0.01 | 3 | Medium | Low
2022-07-13 | 9 | R5 | Test |  | 1050 | 200 |  | 12 | 1.93 | 5.45 | 0.05 | Ar | 5 | 120 | 36 | 20 | 176 | 3.333333 | 4.666667 | 1.444444 | 1 | 6"x6" | 20um Schlenk |  |  |  | Single | 100 | 0.3 | 0 | None | Low
2022-07-13 | 9 | R5 | Test |  | 1050 | 200 |  | 12 | 1.93 | 5.45 | 0.05 | Ar | 5 | 120 | 36 | 20 | 176 | 3.333333 | 4.666667 | 1.444444 | 1 | 6"x6" | 70um Civen |  |  |  | Poly | 100 | 0.02 | 3 | Low | Low
2022-08-03 | 1 | R2 | Test | 220803-1 | 1050 | 200 |  | 10 | 0.44 | 5.3 | 0.1 | Ar | 5 | 84 | 48 | 24 | 156 | 1.75 | 0.9333333 | 0.6333333 | 1 | 6"x6" | 20um Schlenk |  |  |  | Single | 100 | 0.052 | 1 | None | Low | [6 empty] | 2 | 0
2022-08-03 | 1 | R2 | Test |  | 1050 | 200 |  | 10 | 0.44 | 5.3 | 0.1 | Ar | 5 | 84 | 48 | 24 | 156 | 1.75 | 0.9333333 | 0.6333333 | 1 | 6"x6" | 50um Civen |  |  |  | Poly | 100 | 0.12 | 3 | None | Medium | [6 empty] | 2.3 | 0
2022-08-03 | 1 | R2 | Test |  | 1050 | 200 |  | 10 | 0.44 | 5.3 | 0.1 | Ar | 5 | 84 | 48 | 24 | 156 | 1.75 | 0.9333333 | 0.6333333 | 1 | 6"x6" | 70um Civen |  |  |  | Poly | 100 | 0.02 | 1 | Medium | Low | [6 empty] | 3 | 0
2022-08-03 | 1 | R2 | Test |  | 1050 | 200 |  | 10 | 0.44 | 5.3 | 0.1 | Ar | 5 | 84 | 48 | 24 | 156 | 1.75 | 0.9333333 | 0.6333333 | 1 | Large | 20um Schlenk | R2R Top |  |  | Single | 100 | 0.04 | 1 | None | None | [6 empty] | 2.1 | 0
2022-08-03 | 1 | R2 | Test |  | 1050 | 200 |  | 10 | 0.44 | 5.3 | 0.1 | Ar | 5 | 84 | 48 | 24 | 156 | 1.75 | 0.9333333 | 0.6333333 | 1 | Large | 20um Schlenk | R2R Bottom |  |  | Single | 100 | 0.163 | 3 | None | Low | [6 empty] | 3 | 0
2022-08-03 | 2 | R2 | Test |  | 1050 | 200 |  | 10 | 1.62 | 6.62 | 0.1 | Ar | 5 | 84 | 48 | 24 | 156 | 1.75 | 0.9333333 | 0.6333333 | 1 | 6"x6" | 20um Schlenk |  |  |  | Single | 100 | 0.021 | 1 | None | Low | [6 empty] | 3.7 | 0
2022-08-03 | 2 | R2 | Test |  | 1050 | 200 |  | 10 | 1.62 | 6.62 | 0.1 | Ar | 5 | 84 | 48 | 24 | 156 | 1.75 | 0.9333333 | 0.6333333 | 1 | 6"x6" | 50um Civen |  |  |  | Poly | 100 | 0.012 | 2 | Low | Low | [6 empty] | 2 | 0
2022-08-03 | 2 | R2 | Test |  | 1050 | 200 |  | 10 | 1.62 | 6.62 | 0.1 | Ar | 5 | 84 | 48 | 24 | 156 | 1.75 | 0.9333333 | 0.6333333 | 1 | 6"x6" | 70um Civen |  |  |  | Poly | 100 | 0.013 | 2 | Medium | Low | [6 empty] | 4.1 | 0
2022-08-03 | 3 | R32 | Test |  | 1050 | 100 |  | 12 | 1.08 | 5.72 | 0.1 | Ar | 5 | 91 | 25 | 0 | 116 | 3.64 | 4.675 | 1.454545 | 1 | 6"x6" | 20um Schlenk |  |  |  | Single | 100 | 0.019 | 3 | None | Low | [6 empty] | 3.7 | 0
2022-08-03 | 3 | R32 | Test |  | 1050 | 100 |  | 12 | 1.08 | 5.72 | 0.1 | Ar | 5 | 91 | 25 | 0 | 116 | 3.64 | 4.675 | 1.454545 | 1 | 6"x6" | 50um Civen |  |  |  | Poly | 100 | 0.026 | 3 | None | Low | [6 empty] | 3 | 0
2022-08-03 | 3 | R32 | Test |  | 1050 | 100 |  | 12 | 1.08 | 5.72 | 0.1 | Ar | 5 | 91 | 25 | 0 | 116 | 3.64 | 4.675 | 1.454545 | 1 | 6"x6" | 70um Civen |  |  |  | Poly | 100 | 0.013 | 1 | Low | Low | [6 empty] | 3 | 0
2022-08-03 | 3 | R32 | Test |  | 1050 | 100 |  | 12 | 1.08 | 5.72 | 0.1 | Ar | 5 | 91 | 25 | 0 | 116 | 3.64 | 4.675 | 1.454545 | 1 | Large | 20um Schlenk | R2R Top |  |  | Single | 100 | 0.06 | 3 | Low | None | [6 empty] | 2.6 | 0.1
2022-08-03 | 3 | R32 | Test |  | 1050 | 100 |  | 12 | 1.08 | 5.72 | 0.1 | Ar | 5 | 91 | 25 | 0 | 116 | 3.64 | 4.675 | 1.454545 | 1 | Large | 20um Schlenk | R2R Bottom |  |  | Single | 100 | 0.021 | 0 | None | None | [6 empty] | 1 | 0
2022-08-03 | 3 | R32 | Test |  | 1050 | 100 |  | 12 | 1.08 | 5.72 | 0.1 | Ar | 5 | 91 | 25 | 0 | 116 | 3.64 | 4.675 | 1.454545 | 1 | Large | 70um Civen | R2R |  |  | Poly | 100 | 0.013 | 0 | None | Low | [6 empty] | 0 | 0
2022-08-03 | 4 | R32 | Production | 220803-4-1 | 1050 | 100 |  | 12 | 1.06 | 5.04 | 0.8 | Ar | 5 | 91 | 25 | 0 | 116 | 3.64 | 4.675 | 1.454545 | 10 | Large | 70um Civen |  |  |  | Poly | 100 | 0.008566667 | 1 | Low | Low | [6 empty] | 2.28 | 1.45
2022-08-03 | 4 | R32 | Production |  | 1050 | 100 |  | 12 | 1.06 | 5.04 | 0.8 | Ar | 5 | 91 | 25 | 0 | 116 | 3.64 | 4.675 | 1.454545 | 20 | Large | 70um Civen |  |  |  | Poly | 100 | 0.007 | 1 | Low | Low | [6 empty] | 3.2 | 1.3
0.03803542
2022-08-04 | 5 | R2 | Test |  | 1050 | 200 |  | 10 | 0.9 | 3.5 | 0.07 | Ar | 5 | 84 | 48 | 24 | 156 | 1.75 | 0.9333333 | 0.6333333 | 1 | 6"x6" | 20um Schlenk |  |  |  | Single | 100 | 0.023 | 3 | None | None | [6 empty] | 3.5 | 0.42
2022-08-04 | 5 | R2 | Test |  | 1050 | 200 |  | 10 | 0.9 | 3.5 | 0.07 | Ar | 5 | 84 | 48 | 24 | 156 | 1.75 | 0.9333333 | 0.6333333 | 1 | 6"x6" | 50um Civen |  |  |  | Poly | 100 | 0.013 | 3 | Low | Low | [6 empty] | 5.9 | 0.69
2022-08-04 | 5 | R2 | Test |  | 1050 | 200 |  | 10 | 0.9 | 3.5 | 0.07 | Ar | 5 | 84 | 48 | 24 | 156 | 1.75 | 0.9333333 | 0.6333333 | 1 | 6"x6" | 70um Civen |  |  |  | Poly | 100 | 0.012 | 3 | Low | Low | [6 empty] | 2.5 | 0.4
2022-08-04 | 5 | R2 | Test |  | 1050 | 200 |  | 10 | 0.9 | 3.5 | 0.07 | Ar | 5 | 84 | 48 | 24 | 156 | 1.75 | 0.9333333 | 0.6333333 | 1 | 6"x6" | 20um Schlenk | R2R Top |  |  | Single | 100 | 0.055 | 1 | None | Medium | [6 empty] | 2.26 | 0.37
2022-08-04 | 5 | R2 | Test |  | 1050 | 200 |  | 10 | 0.9 | 3.5 | 0.07 | Ar | 5 | 84 | 48 | 24 | 156 | 1.75 | 0.9333333 | 0.6333333 | 1 | 6"x6" | 20um Schlenk | R2R Bottom |  |  | Single | 100 | 0.032 | 1 | None | Low | [6 empty] | 1.3 | 0.2
2022-08-04 | 6 | R32 | Test |  | 1050 | 100 |  | 12 | 0.87 | 3.51 | 0.07 | Ar | 5 | 91 | 25 | 0 | 116 | 3.64 | 4.675 | 1.454545 | 1 | 6"x6" | 20um Schlenk |  |  |  | Single | 100 | 0.063 | 3 | None | Low | [6 empty] | 3.4 | 1.35
2022-08-04 | 6 | R32 | Test |  | 1050 | 100 |  | 12 | 0.87 | 3.51 | 0.07 | Ar | 5 | 91 | 25 | 0 | 116 | 3.64 | 4.675 | 1.454545 | 1 | 6"x6" | 50um Civen |  |  |  | Poly | 100 | 0.013 | 5 | None | Medium | [6 empty] | 6.6 | 0
2022-08-04 | 6 | R32 | Test |  | 1050 | 100 |  | 12 | 0.87 | 3.51 | 0.07 | Ar | 5 | 91 | 25 | 0 | 116 | 3.64 | 4.675 | 1.454545 | 1 | 6"x6" | 70um Civen |  |  |  | Poly | 100 | 0.025 | 3 | None | Low | [6 empty] | 3.5 | 0
2022-08-04 | 6 | R32 | Test |  | 1050 | 100 |  | 12 | 0.87 | 3.51 | 0.07 | Ar | 5 | 91 | 25 | 0 | 116 | 3.64 | 4.675 | 1.454545 | 1 | 6"x6" | 20um Schlenk | R2R Top |  |  | Single | 100 | 0.046 | 5 | None | None | [6 empty] | 3.3 | 0.5
2022-08-04 | 6 | R32 | Test |  | 1050 | 100 |  | 12 | 0.87 | 3.51 | 0.07 | Ar | 5 | 91 | 25 | 0 | 116 | 3.64 | 4.675 | 1.454545 | 1 | 6"x6" | 20um Schlenk | R2R Bottom |  |  | Single | 100 | 0.05 | 3 | Medium | Low | [6 empty] | 1.75 | 0.55
2022-08-04 | 6 | R32 | Test |  | 1050 | 100 |  | 12 | 0.87 | 3.51 | 0.07 | Ar | 5 | 91 | 25 | 0 | 116 | 3.64 | 4.675 | 1.454545 | 1 | 6"x6" | 70um Civen | R2R |  |  | Poly | 100 | 0.025 | 3 | None | Low | [6 empty] | 1.8 | 0
2022-08-04 | 7 | R32 | Production |  | 1050 | 100 |  | 12 | 0.85 | 3.69 | 0.07 | Ar | 5 | 91 | 25 | 0 | 116 | 3.64 | 4.675 | 1.454545 | 10 | Large | 70um Civen |  |  |  | Poly | 100 | 0.08333333 | 1 | None | Low | [6 empty] | 3.05 | 0.35
2022-08-04 | 7 | R32 | Production |  | 1050 | 100 |  | 12 | 0.85 | 3.69 | 0.07 | Ar | 5 | 91 | 25 | 0 | 116 | 3.64 | 4.675 | 1.454545 | 6 | Large | 70um Civen | R2R |  |  | Poly | 100 | 0.039 | 1 | None | Low | [6 empty] | 1.62 | 0.86
2022-08-04 | 7 | R32 | Production |  | 1050 | 100 |  | 12 | 0.85 | 3.69 | 0.07 | Ar | 5 | 91 | 25 | 0 | 116 | 3.64 | 4.675 | 1.454545 | 3 | 6"x6" | 20um Schlenk | NaOH-Dipped |  |  | Poly | 100 | 0.023 | 10 | None | None | [6 empty] | 14 | 0
2022-08-04 | 7 | R32 | Production |  | 1050 | 100 |  | 12 | 0.85 | 3.69 | 0.07 | Ar | 5 | 91 | 25 | 0 | 116 | 3.64 | 4.675 | 1.454545 | 3 | 6"x6" | 70um Civen | NaOH-Dipped |  |  | Poly | 100 | 0.018 | 20 | None | Low | [6 empty] | 12 | 0
2022-08-04 | 7 | R32 | Production |  | 1050 | 100 |  | 12 | 0.85 | 3.69 | 0.07 | Ar | 5 | 91 | 25 | 0 | 116 | 3.64 | 4.675 | 1.454545 | 1 | 6"x6" | 70um Civen | NaOH-Dipped NEP |  |  | Poly | 100 | 0.029 | 20 | None | Low | [6 empty] | 20.6 | 0
2022-08-04 | 8 | R32a | Test |  | 1050 | 75 |  | 12 |  |  |  | Ar | 5 | 91 | 25 | 0 | 116 | 3.64 | 4.675 | 1.454545 | 1 | 6"x6" | 20um Schlenk |  |  |  | Single | 100 | 0.067 | 1 | None | Low | [6 empty] | 2.83 | 1.09
2022-08-04 | 8 | R32a | Test |  | 1050 | 75 |  | 12 |  |  |  | Ar | 5 | 91 | 25 | 0 | 116 | 3.64 | 4.675 | 1.454545 | 1 | 6"x6" | 70um Civen |  |  |  | Poly | 100 | 0.048 | 5 | None | Medium | [6 empty] | 12.3 | 1
2022-08-04 | 8 | R32a | Test |  | 1050 | 75 |  | 12 |  |  |  | Ar | 5 | 91 | 25 | 0 | 116 | 3.64 | 4.675 | 1.454545 | 1 | 6"x6" | 70um Civen | R2R |  |  | Poly | 100 | 0.041 | 1 | Low | Low | [6 empty] | 3 | 0.25
2022-08-04 | 8 | R32a | Test |  | 1050 | 75 |  | 12 |  |  |  | Ar | 5 | 91 | 25 | 0 | 116 | 3.64 | 4.675 | 1.454545 | 1 | 6"x6" | 70um Civen | R2R |  |  | Poly | 100 | 0.044 | 3 | Low | Low |  |  |  |  | White dots |  | 3.2 | 0
2022-08-04 | 9 | R32b | Test |  | 1050 | 150 |  | 12 |  |  |  | Ar | 5 | 91 | 25 | 0 | 116 | 3.64 | 4.675 | 1.454545 | 1 | 6"x6" | 20um Schlenk |  |  |  | Single | 100 | 0.042 | 5 | None | High | [6 empty] | 8.33 | 0.44
2022-08-04 | 9 | R32b | Test |  | 1050 | 150 |  | 12 |  |  |  | Ar | 5 | 91 | 25 | 0 | 116 | 3.64 | 4.675 | 1.454545 | 1 | 6"x6" | 70um Civen |  |  |  | Poly | 100 | 0.054 | 5 | Medium | Low | [6 empty] | 5.85 | 0.95
2022-08-04 | 9 | R32b | Test |  | 1050 | 150 |  | 12 |  |  |  | Ar | 5 | 91 | 25 | 0 | 116 | 3.64 | 4.675 | 1.454545 | 1 | 6"x6" | 70um Civen | R2R |  |  | Poly | 100 | 0.073 | 5 | Medium | Low | [6 empty] | 4.55 | 1.55
2022-08-04 | 9 | R32b | Test |  | 1050 | 150 |  | 12 |  |  |  | Ar | 5 | 91 | 25 | 0 | 116 | 3.64 | 4.675 | 1.454545 | 1 | 6"x6" | 70um Civen | R2R |  |  | Poly | 100 | 0.059 | 5 | Medium | Low | [6 empty] | 5 | 0
2022-08-05 | 10 | R2 | Test |  | 1050 | 200 |  | 10 | 0.75 | 3.23 | 0.8 | Ar | 5 | 84 | 48 | 24 | 156 | 1.75 | 0.9333333 | 0.6333333 | 1 | 6"x6" | 20um Schlenk |  |  |  | Single | 100 | 0.034 | 1 | None | None
2022-08-05 | 10 | R2 | Test |  | 1050 | 200 |  | 10 | 0.75 | 3.23 | 0.8 | Ar | 5 | 84 | 48 | 24 | 156 | 1.75 | 0.9333333 | 0.6333333 | 1 | 6"x6" | 50um Civen |  |  |  | Poly | 100 | 0.045 | 1 | None | Low
2022-08-05 | 10 | R2 | Test |  | 1050 | 200 |  | 10 | 0.75 | 3.23 | 0.8 | Ar | 5 | 84 | 48 | 24 | 156 | 1.75 | 0.9333333 | 0.6333333 | 1 | 6"x6" | 70um Civen |  |  |  | Poly | 100 | 0.012 | 3 | Medium | Low
2022-08-05 | 10 | R2 | Test |  | 1050 | 200 |  | 10 | 0.75 | 3.23 | 0.8 | Ar | 5 | 84 | 48 | 24 | 156 | 1.75 | 0.9333333 | 0.6333333 | 1 | 6"x6" | 20um Schlenk | R2R Top |  |  | Single | 100 | 0.038 | 0 | Low | None | [6 empty] | 0.7 | 0
2022-08-05 | 10 | R2 | Test |  | 1050 | 200 |  | 10 | 0.75 | 3.23 | 0.8 | Ar | 5 | 84 | 48 | 24 | 156 | 1.75 | 0.9333333 | 0.6333333 | 1 | 6"x6" | 20um Schlenk | R2R Bottom |  |  | Single | 100 | 0.114 | 0 | Low | None | [6 empty] | 0 | 0
2022-08-05 | 10 | R2 | Test |  | 1050 | 200 |  | 10 | 0.75 | 3.23 | 0.8 | Ar | 5 | 84 | 48 | 24 | 156 | 1.75 | 0.9333333 | 0.6333333 | 1 | 6"x6" | 70um Civen | R2R |  |  | Poly | 100 | 0.011 | 3 | Medium | Low | [6 empty] | 8 | 0
2022-08-05 | 10 | R2 | Test |  | 1050 | 200 |  | 10 | 0.75 | 3.23 | 0.8 | Ar | 5 | 84 | 48 | 24 | 156 | 1.75 | 0.9333333 | 0.6333333 | 1 | 6"x6" | 20um Schlenk | Pre-Annealed |  |  | Single | 100 | 0.011 | 25 | Medium | None
2022-08-05 | 10 | R2 | Test |  | 1050 | 200 |  | 10 | 0.75 | 3.23 | 0.8 | Ar | 5 | 84 | 48 | 24 | 156 | 1.75 | 0.9333333 | 0.6333333 | 1 | 6"x6" | 70um Civen | Pre-Annealed |  |  | Poly | 100 | 0.036 | 15 | Low | Low | [6 empty] | 14.15 | 8.85
2022-08-05 | 11 | R32 | Test |  | 1050 | 100 |  | 12 | 0.76 | 3.32 | 0.8 | Ar | 5 | 91 | 25 | 0 | 116 | 3.64 | 4.675 | 1.454545 | 1 | 6"x6" | 20um Schlenk |  |  |  | Single | 100 | 0.054 | 3 | None | Low | [6 empty] | 2 | 0
2022-08-05 | 11 | R32 | Test |  | 1050 | 100 |  | 12 | 0.76 | 3.32 | 0.8 | Ar | 5 | 91 | 25 | 0 | 116 | 3.64 | 4.675 | 1.454545 | 1 | 6"x6" | 50um Civen |  |  |  | Poly | 100 | 0.054 | 5 | None | Low | [6 empty] | 10 | 1.15
2022-08-05 | 11 | R32 | Test |  | 1050 | 100 |  | 12 | 0.76 | 3.32 | 0.8 | Ar | 5 | 91 | 25 | 0 | 116 | 3.64 | 4.675 | 1.454545 | 1 | 6"x6" | 70um Civen |  |  |  | Poly | 100 | 0.035 | 1 | None | Low | [6 empty] | 3.35 | 1.05
2022-08-05 | 12 | R6 | Test |  | 1050 | 200 |  | 10 | 0.73 | 3.33 | 0.6 | Ar | 5 | 120 | 12 | 20 | 152 | 10 | 13.33333 | 5.333333 | 1 | 6"x6" | 20um Schlenk |  |  |  | Single | 50 | 0.02708143 | 1 | None | None
2022-08-05 | 12 | R6 | Test |  | 1050 | 200 |  | 10 | 0.73 | 3.33 | 0.6 | Ar | 5 | 120 | 12 | 20 | 152 | 10 | 13.33333 | 5.333333 | 1 | 6"x6" | 50um Civen |  |  |  | Poly | 50 | 0.055 | 1 | None | None
2022-08-05 | 12 | R6 | Test |  | 1050 | 200 |  | 10 | 0.73 | 3.33 | 0.6 | Ar | 5 | 120 | 12 | 20 | 152 | 10 | 13.33333 | 5.333333 | 1 | 6"x6" | 70um Civen |  |  |  | Poly | 99 | 0.037 | 3 | None | Low | [6 empty] | 8.45 | 2.75
2022-08-05 | 13 | R6 | Test |  | 1050 | 200 |  | 10 | 0.73 | 3.29 | 0.6 | Ar | 5 | 120 | 12 | 20 | 152 | 10 | 13.33333 | 5.333333 | 1 | 6"x6" | 20um Schlenk |  |  |  | Single | 95 | 0.051 | 1 | None | None
2022-08-05 | 13 | R6 | Test |  | 1050 | 200 |  | 10 | 0.73 | 3.29 | 0.6 | Ar | 5 | 120 | 12 | 20 | 152 | 10 | 13.33333 | 5.333333 | 1 | 6"x6" | 50um Civen |  |  |  | Poly | 98 | 0.056 | 3 | None | Low | [6 empty] | 4.17 | 1.47
2022-08-05 | 13 | R6 | Test |  | 1050 | 200 |  | 10 | 0.73 | 3.29 | 0.6 | Ar | 5 | 120 | 12 | 20 | 152 | 10 | 13.33333 | 5.333333 | 1 | 6"x6" | 70um Civen |  |  |  | Poly | 100 | 0.007 | 3 | None | Low | [6 empty] | 7.9 | 0
2022-08-05 | 14 | R8 | Test |  | 1050 | 200 |  | 10 |  |  |  | Ar | 5 | 120 | 33 | 20 | 173 | 3.636364 | 9.833333 | 1.988848 | 1 | 6"x6" | 20um Schlenk |  |  |  | Single | 100 | 0.08 | 1 | None | Low | [6 empty] | 2.6 | 0
2022-08-05 | 14 | R8 | Test |  | 1050 | 200 |  | 10 |  |  |  | Ar | 5 | 120 | 33 | 20 | 173 | 3.636364 | 9.833333 | 1.988848 | 1 | 6"x6" | 50um Civen |  |  |  | Poly | 100 | 0.063 | 3 | Low | Low | [6 empty] | 5.7 | 0.3
2022-08-05 | 14 | R8 | Test |  | 1050 | 200 |  | 10 |  |  |  | Ar | 5 | 120 | 33 | 20 | 173 | 3.636364 | 9.833333 | 1.988848 | 1 | 6"x6" | 70um Civen |  |  |  | Poly | 100 | 0.044 | 3 | Low | Low | [6 empty] | 6.35 | 0.65
2022-08-24 | 1 | R2 | Test |  | 1050 | 200 |  | 10 | 0.79 | 2.85 | 0.06 | Ar | 5 | 84 | 48 | 24 | 156 | 1.75 | 0.9333333 | 0.6333333 | 1 | 6"x6" | 20um Schlenk |  |  |  | Poly | 100 | 0.029 | 0 | None | Low | [6 empty] | 0 | 0
2022-08-24 | 1 | R2 | Test |  | 1050 | 200 |  | 10 | 0.79 | 2.85 | 0.06 | Ar | 5 | 84 | 48 | 24 | 156 | 1.75 | 0.9333333 | 0.6333333 | 1 | 6"x6" | 50um Civen |  |  |  | Poly | 100 | 0.012 | 0 | Medium | Low | [6 empty] | 0 | 0
2022-08-24 | 1 | R2 | Test |  | 1050 | 200 |  | 10 | 0.79 | 2.85 | 0.06 | Ar | 5 | 84 | 48 | 24 | 156 | 1.75 | 0.9333333 | 0.6333333 | 1 | Large | 70um Civen |  | 2022-08-23 |  | Poly | 100 | 0.015 | 1 | Low | Low | [6 empty] | 9 | 8 | ?
2022-08-24 | 1 | R2 | Test |  | 1050 | 200 |  | 10 | 0.79 | 2.85 | 0.06 | Ar | 5 | 84 | 48 | 24 | 156 | 1.75 | 0.9333333 | 0.6333333 | 1 | 6"x6" | 70um Civen | R2R | 2022-06-13 |  | Poly | 100 | 0.07 | 3 | Medium | Low | [6 empty] | 8 | 5 | ?
2022-08-24 | 1 | R2 | Test |  | 1050 | 200 |  | 10 | 0.79 | 2.85 | 0.06 | Ar | 5 | 84 | 48 | 24 | 156 | 1.75 | 0.9333333 | 0.6333333 | 1 | 6"x6" | 20um Schlenk | R2R |  |  | Poly | 100 | 0.031 | 0 | Medium | Medium | [6 empty] | 0 | 0
2022-08-24 | 1 | R2 | Test |  | 1050 | 200 |  | 10 | 0.79 | 2.85 | 0.06 | Ar | 5 | 84 | 48 | 24 | 156 | 1.75 | 0.9333333 | 0.6333333 | 1 | 6"x6" | 70um Civen | R2R HP | 2022-07-13 |  | Poly | 100 | 0.011 | 0 | Low | Low | [6 empty] | 0 | 0
2022-08-24 | 2 | R32 | Test |  | 1050 | 100 |  | 12 | 0.74 | 2.92 | 0.05 | Ar | 5 | 91 | 25 | 0 | 116 | 3.64 | 4.675 | 1.454545 | 1 | 6"x6" | 20um Schlenk |  |  |  | Poly | 100 | 0.053 | 1 | None | Low
2022-08-24 | 2 | R32 | Test |  | 1050 | 100 |  | 12 | 0.74 | 2.92 | 0.05 | Ar | 5 | 91 | 25 | 0 | 116 | 3.64 | 4.675 | 1.454545 | 1 | 6"x6" | 50um Civen |  |  |  | Poly | 100 | 0.022 | 1 | Low | Low
2022-08-24 | 2 | R32 | Test |  | 1050 | 100 |  | 12 | 0.74 | 2.92 | 0.05 | Ar | 5 | 91 | 25 | 0 | 116 | 3.64 | 4.675 | 1.454545 |  | 1 Large | 70um Civen |  |  |  | Poly | 100 | 0.013 | 1 | None | Low
2022-08-24 | 2 | R32 | Test |  | 1050 | 100 |  | 12 | 0.74 | 2.92 | 0.05 | Ar | 5 | 91 | 25 | 0 | 116 | 3.64 | 4.675 | 1.454545 | 1 | 6"x6" | 20um Schlenk | Re-Dip EP | 2022-06-13 |  | Poly | 100 | 0.028 | 1 | None | Low
2022-08-24 | 2 | R32 | Test |  | 1050 | 100 |  | 12 | 0.74 | 2.92 | 0.05 | Ar | 5 | 91 | 25 | 0 | 116 | 3.64 | 4.675 | 1.454545 | 1 | 6"x6" | 70um Civen | Re-Dip EP |  |  | Poly | 100 | 0.014 | 2 | Low | Low
2022-08-24 | 2 | R32 | Test |  | 1050 | 100 |  | 12 | 0.74 | 2.92 | 0.05 | Ar | 5 | 91 | 25 | 0 | 116 | 3.64 | 4.675 | 1.454545 | 1 | 6"x6" | 20um Schlenk | R2R |  |  | Poly | 100 | 0.066 | 0 | None | Low
2022-08-24 | 2 | R32 | Test |  | 1050 | 100 |  | 12 | 0.74 | 2.92 | 0.05 | Ar | 5 | 91 | 25 | 0 | 116 | 3.64 | 4.675 | 1.454545 | 1 | 6"x6" | 70um Civen | R2R |  |  | Poly | 100 | 0.016 | 2 | None | Low
2022-08-24 | 2 | R32 | Test |  | 1050 | 100 |  | 12 | 0.74 | 2.92 | 0.05 | Ar | 5 | 91 | 25 | 0 | 116 | 3.64 | 4.675 | 1.454545 | 1 | 6"x6" | 70um Civen | R2R HP |  |  | Poly | 100 | 0.02 | 1 | None | Low
2022-08-24 | 3 | R2 | Test |  | 1050 | 200 |  | 10 | 0.7 | 2.93 | 0.05 | Ar | 5 | 84 | 48 | 24 | 156 | 1.75 | 0.9333333 | 0.6333333 | 1 | 6"x6" | 20um Schlenk |  |  |  | Poly | 100 | 0.028 | 0 | None | None | [6 empty] | 0 | 0
2022-08-24 | 3 | R2 | Test |  | 1050 | 200 |  | 10 | 0.7 | 2.93 | 0.05 | Ar | 5 | 84 | 48 | 24 | 156 | 1.75 | 0.9333333 | 0.6333333 | 1 | 6"x6" | 20um Schlenk | Re-Dip EP |  |  | Poly | 100 | 0.025 | 1 | None | None | [6 empty] | 6.6 | 5.6 | ?
2022-08-24 | 4 | R32c | Test |  | 1050 | 75 |  | 10 | 0.7 | 2.93 | 0.05 | Ar | 5 | 83 | 25 | 0 | 108 | 3.32 | 4.8 | 1.454545 | 1 | 6"x6" | 20um Schlenk |  |  |  | Poly | 100 | 0.073 | 2 | None | Low | [6 empty] | 3.5 | 1.5
2022-08-24 | 4 | R32c | Test |  | 1050 | 75 |  | 10 | 0.7 | 2.93 | 0.05 | Ar | 5 | 83 | 25 | 0 | 108 | 3.32 | 4.8 | 1.454545 | 1 | 6"x6" | 50um Civen |  |  |  | Poly | 100 | 0.033 | 1 | None | Low
2022-08-24 | 4 | R32c | Test |  | 1050 | 75 |  | 10 | 0.7 | 2.93 | 0.05 | Ar | 5 | 83 | 25 | 0 | 108 | 3.32 | 4.8 | 1.454545 | 1 | 6"x6" | 70um Civen |  |  |  | Poly | 100 | 0.028 | 3 | None | Low
2022-08-24 | 5 | R8 | Test |  | 1050 | 200 |  | 12 | 0.7 | 2.7 | 0.06 | Ar | 5 | 120 | 33 | 20 | 173 | 3.636364 | 15.66667 | 2.003745 |  | 1 Large | 20um Schlenk |  |  |  | Poly | 100 | 0.025 | 5 | Low | None
2022-08-24 | 5 | R8 | Test |  | 1050 | 200 |  | 12 | 0.7 | 2.7 | 0.06 | Ar | 5 | 120 | 33 | 20 | 173 | 3.636364 | 15.66667 | 2.003745 | 1 | 6"x6" | 50um Civen |  |  |  | Poly | 100 | 0.023 | 4 | None | Medium
2022-08-24 | 5 | R8 | Test |  | 1050 | 200 |  | 12 | 0.7 | 2.7 | 0.06 | Ar | 5 | 120 | 33 | 20 | 173 | 3.636364 | 15.66667 | 2.003745 |  | 3 Large | 70um Civen |  |  |  | Poly | 100 | 0.02 | 4 | Low | Medium
2022-08-24 | 5 | R8 | Test |  | 1050 | 200 |  | 12 | 0.7 | 2.7 | 0.06 | Ar | 5 | 120 | 33 | 20 | 173 | 3.636364 | 15.66667 | 2.003745 | 1 | 6"x6" | 20um Schlenk | Re-Dip EP |  |  | Poly | 100 | 0.04 | 4 | Low | Low
2022-08-24 | 5 | R8 | Test |  | 1050 | 200 |  | 12 | 0.7 | 2.7 | 0.06 | Ar | 5 | 120 | 33 | 20 | 173 | 3.636364 | 15.66667 | 2.003745 | 1 | 6"x6" | 70um Civen | Re-Dip EP |  |  | Poly | 100 | 0.023 | 4 | None | Medium
2022-08-24 | 6 | R9 | Test |  | 1050 | 200 | No Ar | 12 | 0.63 | 2.57 | 0.06 | Ar | 5 | 142 | 48 | 20 | 210 | 2.958333 | Inf | 1.357143 | 1 | 6"x6" | 20um Schlenk |  |  |  | Poly | 100 | 0.019 | 0 | None | Low | [6 empty] | 0 | 0
2022-08-24 | 6 | R9 | Test |  | 1050 | 200 | No Ar | 12 | 0.63 | 2.57 | 0.06 | Ar | 5 | 142 | 48 | 20 | 210 | 2.958333 | Inf | 1.357143 | 1 | 6"x6" | 50um Civen |  |  |  | Poly | 100 | 0.02 | 3 | None | Low
2022-08-24 | 6 | R9 | Test |  | 1050 | 200 | No Ar | 12 | 0.63 | 2.57 | 0.06 | Ar | 5 | 142 | 48 | 20 | 210 | 2.958333 | Inf | 1.357143 | 1 | 6"x6" | 70um Civen |  |  |  | Poly | 100 | 0.014 | 2 | None | Low
2022-08-25 | 7 | R2 | Test |  | 1050 | 200 |  | 10 | 0.52 | 2.8 | 0.08 | Ar | 5 | 84 | 48 | 24 | 156 | 1.75 | 0.9333333 | 0.6333333 | 1 | 6"x6" | 20um Schlenk |  |  |  | Poly | 100 | 0.017 | 1 | None | Low | [6 empty] | 5 | 4
2022-08-25 | 7 | R2 | Test |  | 1050 | 200 |  | 10 | 0.52 | 2.8 | 0.08 | Ar | 5 | 84 | 48 | 24 | 156 | 1.75 | 0.9333333 | 0.6333333 | 1 | 6"x6" | 70um Civen |  |  |  | Poly | 100 | 0.068 | 0.25 | Low | None | [6 empty] | 4.5 | 4.25
2022-08-25 | 7 | R2 | Test |  | 1050 | 200 |  | 10 | 0.52 | 2.8 | 0.08 | Ar | 5 | 84 | 48 | 24 | 156 | 1.75 | 0.9333333 | 0.6333333 | 1 | 6"x6" | 20um Schlenk | No Hose |  |  | Poly | 100 | 0.011 | 0.25 | Low | Low | [6 empty] | 10 | 9.75 | ?
2022-08-25 | 7 | R2 | Test |  | 1050 | 200 |  | 10 | 0.52 | 2.8 | 0.08 | Ar | 5 | 84 | 48 | 24 | 156 | 1.75 | 0.9333333 | 0.6333333 | 1 | 6"x6" | 50um Civen | No Hose |  |  | Poly | 100 | 0.02 | 1 | Low | Low | [6 empty] | 4 | 3
2022-08-25 | 8 | R14 | Roll-To-Roll |  | 1050 | 100 |  | 10 | 0.5 | 2.83 | 0.08 | Ar | 5 | 93 | 60.1 | 24 | 177.1 | 1.547421 | 0.6725664 | 0.480427 | 1 | R2R | 70um Civen |  |  |  | Poly | 100 | 0.02 | 1 | Medium | Low | [6 empty] | 0 | 1
2022-08-25 | 8 | R14 | Roll-To-Roll |  | 1050 | 100 |  | 10 | 0.5 | 2.83 | 0.08 | Ar | 5 | 93 | 60.1 | 24 | 177.1 | 1.547421 | 0.6725664 | 0.480427 | 1 | R2R | 70um Civen |  |  |  | Poly | 100 | 0.013 | 5 | Low | Medium
2022-08-25 | 9 | R9 | Test |  | 1050 | 100 |  | 10 | 0.5 | 2.65 | 0.06 | Ar | 5 | 142 | 48 | 20 | 210 | 2.958333 | Inf | 1.357143 | 1 | R2R | 70um Civen |  |  |  | Poly | 100 | 0.015 | 2 | Medium | Low | [6 empty] | 13 | 11
2022-08-25 | 9 | R9 | Test |  | 1050 | 100 |  | 10 | 0.5 | 2.65 | 0.06 | Ar | 5 | 142 | 48 | 20 | 210 | 2.958333 | Inf | 1.357143 | 1 | R2R | 70um Civen |  |  |  | Poly | 100 | 0.023 | 3 | Medium | Low | [6 empty] | 6 | 3
2022-08-25 | 10 | R16 | Test |  | 1050 | 200 |  | 12 | 0.48 | 2.48 | 0.08 | Ar | 5 | 142 | 21 | 20 | 183 | 6.761905 | Inf | 4.40625 | 1 | 6"x6" | 20um Schlenk | Re-Dip EP |  |  | Poly | 100 | 0.033 | 3 | None | Medium | [6 empty] | 8 | 5
2022-08-25 | 10 | R16 | Test |  | 1050 | 200 |  | 12 | 0.48 | 2.48 | 0.08 | Ar | 5 | 142 | 21 | 20 | 183 | 6.761905 | Inf | 4.40625 | 1 | 6"x6" | 20um Schlenk | 1 min EP |  |  | Poly | 95 | 0.11 | 0 | High | High | [6 empty] | 0 | 0
2022-08-25 | 10 | R16 | Test |  | 1050 | 200 |  | 12 | 0.48 | 2.48 | 0.08 | Ar | 5 | 142 | 21 | 20 | 183 | 6.761905 | Inf | 4.40625 | 1 | 6"x6" | 20um Schlenk |  |  |  | Poly | 99 | 0.024 | 2 | None | Medium
2022-08-25 | 10 | R16 | Test |  | 1050 | 200 |  | 12 | 0.48 | 2.48 | 0.08 | Ar | 5 | 142 | 21 | 20 | 183 | 6.761905 | Inf | 4.40625 | 1 | 6"x6" | 20um Schlenk |  | 2022-08-25 |  | Poly | 98 | 0.036 | 1 | None | Medium | [6 empty] | 6 | 5
2022-08-25 | 10 | R16 | Test |  | 1050 | 200 |  | 12 | 0.48 | 2.48 | 0.08 | Ar | 5 | 142 | 21 | 20 | 183 | 6.761905 | Inf | 4.40625 | 1 | 6"x6" | 20um Schlenk |  |  |  | Poly | 97 | 0.029 | 2 | None | Low |  |  |  |  | Schlenk Rinsed with hose
2022-08-25 | 10 | R16 | Test |  | 1050 | 200 |  | 12 | 0.48 | 2.48 | 0.08 | Ar | 5 | 142 | 21 | 20 | 183 | 6.761905 | Inf | 4.40625 | 1 | 6"x6" | 70um Civen | Re-Dip EP |  |  | Poly | 97 | 0.008 | 3 | Low | Medium
2022-08-25 | 10 | R16 | Test |  | 1050 | 200 |  | 12 | 0.48 | 2.48 | 0.08 | Ar | 5 | 142 | 21 | 20 | 183 | 6.761905 | Inf | 4.40625 | 1 | 6"x6" | 70um Civen | 1 min EP |  |  | Poly | 100 | 0.009 | 3 | Low | Medium
2022-08-25 | 10 | R16 | Test |  | 1050 | 200 |  | 12 | 0.48 | 2.48 | 0.08 | Ar | 5 | 142 | 21 | 20 | 183 | 6.761905 | Inf | 4.40625 | 1 | 6"x6" | 70um Civen |  |  |  | Poly | 95 | 0.013 | 3 | None | Low
2022-08-25 | 10 | R16 | Test |  | 1050 | 200 |  | 12 | 0.48 | 2.48 | 0.08 | Ar | 5 | 142 | 21 | 20 | 183 | 6.761905 | Inf | 4.40625 | 1 | 6"x6" | 70um Civen |  | 2022-08-25 |  | Poly | 99 | 0.029 | 3 | None | High
2022-08-25 | 10 | R16 | Test |  | 1050 | 200 |  | 12 | 0.48 | 2.48 | 0.08 | Ar | 5 | 142 | 21 | 20 | 183 | 6.761905 | Inf | 4.40625 | 1 | 6"x6" | 50um Civen |  |  |  | Poly | 100 | 0.009 | 3 | None | Medium
2022-08-25 | 11 | R17 | Test |  | 1050 | 200 |  | 12 | 0.48 | 2.43 | 0.1 | Ar | 5 | 132 | 18.8 | 20 | 170.8 | 7.021277 | Inf | 3.526316 | 1 | 6"x6" | 20um Schlenk |  |  |  | Poly | 100 | 0.039 | 1 | None | Low
2022-08-25 | 11 | R17 | Test |  | 1050 | 200 |  | 12 | 0.48 | 2.43 | 0.1 | Ar | 5 | 132 | 18.8 | 20 | 170.8 | 7.021277 | Inf | 3.526316 | 1 | 6"x6" | 50um Civen |  |  |  | Poly | 100 | 0.026 | 5 | None | Medium
2022-08-25 | 11 | R17 | Test |  | 1050 | 200 |  | 12 | 0.48 | 2.43 | 0.1 | Ar | 5 | 132 | 18.8 | 20 | 170.8 | 7.021277 | Inf | 3.526316 | 1 | 6"x6" | 70um Civen |  |  |  | Poly | 100 | 0.025 | 5 | Low | Medium
2022-08-25 | 12 | R2 | Test |  | 1050 | 200 |  | 12 | 0.47 | 2.34 | 0.07 | Ar | 5 | 84 | 48 | 24 | 156 | 1.75 | 0.9333333 | 0.6333333 | 1 | 6"x6" | 20um Schlenk |  |  |  | Poly | 100 | 0.038 | 1 | Low | Low | 0.192 | 0.154 |  |  | Piece looks very weirdly oxidized |  | 8.3 | 7.3 | ?
2022-08-25 | 12 | R2 | Test |  | 1050 | 200 |  | 12 | 0.47 | 2.34 | 0.07 | Ar | 5 | 84 | 48 | 24 | 156 | 1.75 | 0.9333333 | 0.6333333 | 1 | 6"x6" | 50um Civen |  |  |  | Poly | 100 | 0.151 | 0 | Low | None | [6 empty] | 0 | 0
2022-08-25 | 12 | R2 | Test |  | 1050 | 200 |  | 12 | 0.47 | 2.34 | 0.07 | Ar | 5 | 84 | 48 | 24 | 156 | 1.75 | 0.9333333 | 0.6333333 | 1 | 6"x6" | 70um Civen |  |  |  | Poly | 100 | 0.131 | 1 | Medium | Low | 0.098 | 0.033 |  |  |  |  | 8 | 7 | ?
2022-08-26 | 13 | R2 | Test |  | 1050 | 200 |  | 10 |  |  |  | Ar | 5 | 84 | 48 | 24 | 156 | 1.75 | 0.9333333 | 0.6333333 | 1 | 6"x6" | 20um Schlenk |  |  |  | Poly | 100 | 0.011 | 2 | None | Low | 0.077 | 0.066 |  |  |  |  | 4 | 2
2022-08-26 | 13 | R2 | Test |  | 1050 | 200 |  | 10 |  |  |  | Ar | 5 | 84 | 48 | 24 | 156 | 1.75 | 0.9333333 | 0.6333333 | 1 | 6"x6" | 50um Civen |  |  |  | Poly | 100 | 0.023 | 3 | Medium | Low | 0.095 | 0.072 |  |  |  |  | 7.5 | 4.5
2022-08-26 | 13 | R2 | Test |  | 1050 | 200 |  | 10 |  |  |  | Ar | 5 | 84 | 48 | 24 | 156 | 1.75 | 0.9333333 | 0.6333333 | 1 | 6"x6" | 70um Civen |  |  |  | Poly | 100 | 0.064 | 1 | High | None | 0.126 | 0.062 |  |  |  |  | 12.5 | 11.5 | ?
2022-08-26 | 13 | R2 | Test |  | 1050 | 200 |  | 10 |  |  |  | Ar | 5 | 84 | 48 | 24 | 156 | 1.75 | 0.9333333 | 0.6333333 | 1 | 6"x6" | 20um Schlenk | R2R |  |  | Poly | 100 |  | 2 | None | Low | [6 empty] | 7.3 | 5.3 | ?
2022-08-26 | 13 | R2 | Test |  | 1050 | 200 |  | 10 |  |  |  | Ar | 5 | 84 | 48 | 24 | 156 | 1.75 | 0.9333333 | 0.6333333 | 1 | 6"x6" | 70um Civen | R2R |  |  | Poly | 100 |  | 1 | Medium | Low | 0.063 | [5 empty] | 8.2 | 7.2 | --
2022-08-26 | 13 | R2 | Test |  | 1050 | 200 |  | 10 |  |  |  | Ar | 5 | 84 | 48 | 24 | 156 | 1.75 | 0.9333333 | 0.6333333 | 1 | 6"x6" | 70um Civen | R2R HP |  |  | Poly | 100 |  | 10 | None | Low | [6 empty] | 13 | 3
2022-08-26 | 14 | R32 | Test |  | 1050 | 100 |  | 12 | 0.45 | 2.16 | 0.06 | Ar | 5 | 91 | 25 | 0 | 116 | 3.64 | 4.675 | 1.454545 | 1 | 6"x6" | 20um Schlenk |  |  |  | Poly | 100 | 0.026 | 2 | None | None | 0.065 | 0.039
2022-08-26 | 14 | R32 | Test |  | 1050 | 100 |  | 12 | 0.45 | 2.16 | 0.06 | Ar | 5 | 91 | 25 | 0 | 116 | 3.64 | 4.675 | 1.454545 | 1 | 6"x6" | 50um Civen |  |  |  | Poly | 100 | 0.014 | 2 | None | Low
2022-08-26 | 14 | R32 | Test |  | 1050 | 100 |  | 12 | 0.45 | 2.16 | 0.06 | Ar | 5 | 91 | 25 | 0 | 116 | 3.64 | 4.675 | 1.454545 | 1 | 6"x6" | 70um Civen |  |  |  | Poly | 100 | 0.015 | 3 | None | None | 0.068 | 0.053
2022-08-26 | 14 | R32 | Test |  | 1050 | 100 |  | 12 | 0.45 | 2.16 | 0.06 | Ar | 5 | 91 | 25 | 0 | 116 | 3.64 | 4.675 | 1.454545 | 1 | 6"x6" | 20um Schlenk | R2R |  |  | Poly | 100 | 0.036 | 4 | None | Low
2022-08-26 | 14 | R32 | Test |  | 1050 | 100 |  | 12 | 0.45 | 2.16 | 0.06 | Ar | 5 | 91 | 25 | 0 | 116 | 3.64 | 4.675 | 1.454545 | 1 | 6"x6" | 70um Civen | R2R |  |  | Poly | 100 | 0.029 | 15 | None | None
2022-08-26 | 14 | R32 | Test |  | 1050 | 100 |  | 12 | 0.45 | 2.16 | 0.06 | Ar | 5 | 91 | 25 | 0 | 116 | 3.64 | 4.675 | 1.454545 | 1 | 6"x6" | 70um Civen | R2R HP |  |  | Poly | 100 | 0.025 | 0 | None | None | [6 empty] | 0 | 0
2022-08-26 | 15 | R11 | Test |  | 1050 | 200 |  | 12 | 0.44 | 2.44 | 0.06 | Ar | 5 | 120 | 21 | 20 | 161 | 5.714286 | 11.83333 | 2.833333 | 1 | 6"x6" | 20um Schlenk |  |  |  | Poly | 100 | 0.052 | 2 | None | None | 0.071 | 0.019
2022-08-26 | 15 | R11 | Test |  | 1050 | 200 |  | 12 | 0.44 | 2.44 | 0.06 | Ar | 5 | 120 | 21 | 20 | 161 | 5.714286 | 11.83333 | 2.833333 | 1 | 6"x6" | 50um Civen |  |  |  | Poly | 100 | 0.017 | 3 | None | Low | 0.097 | 0.08
2022-08-26 | 15 | R11 | Test |  | 1050 | 200 |  | 12 | 0.44 | 2.44 | 0.06 | Ar | 5 | 120 | 21 | 20 | 161 | 5.714286 | 11.83333 | 2.833333 | 1 | 6"x6" | 70um Civen |  |  |  | Poly | 100 | 0.024 | 3 | None | Low | 0.112 | 0.088
2022-08-26 | 16 | R2 | Test |  | 1050 | 200 |  | 12 | 0.43 | 2.44 | 0.07 | Ar | 5 | 84 | 48 | 24 | 156 | 1.75 | 0.9333333 | 0.6333333 | 1 | 6"x6" | 20um Schlenk |  |  |  | Poly | 100 | 0.074 | 1 | None | None |  |  |  |  | Looks badly oxidized |  | 8 | 7 | ?
2022-08-26 | 16 | R2 | Test |  | 1050 | 200 |  | 12 | 0.43 | 2.44 | 0.07 | Ar | 5 | 84 | 48 | 24 | 156 | 1.75 | 0.9333333 | 0.6333333 | 1 | 6"x6" | 70um Civen |  |  |  | Poly | 100 | 0.02 | 1 | Low | None |  |  |  |  | Looks bad
2022-08-29 | 1 | R2 | Test |  | 1050 | 200 |  | 10 |  | 2.4 |  | Ar | 5 | 84 | 48 | 24 | 156 | 1.75 | 0.9333333 | 0.6333333 | 1 | 6"x6" | 20um Schlenk |  | 2022-08-29 |  | Single | 100 | 0.054 | 3 | None | None | [6 empty] | 2.5 | 0.5
2022-08-29 | 1 | R2 | Test |  | 1050 | 200 |  | 10 |  | 2.4 |  | Ar | 5 | 84 | 48 | 24 | 156 | 1.75 | 0.9333333 | 0.6333333 | 1 | 6"x6" | 70um Civen |  | 2022-08-29 |  | Poly | 100 | 0.075 | 1 | Medium | None | [6 empty] | 0 | 1
2022-08-29 | 1 | R2 | Test |  | 1050 | 200 |  | 10 |  | 2.4 |  | Ar | 5 | 84 | 48 | 24 | 156 | 1.75 | 0.9333333 | 0.6333333 | 1 | Large | 70um Civen | Large | 2022-08-29 |  | Poly | 100 | 0.05 | 0 | Medium | None | [6 empty] | 0 | 0
2022-08-29 | 1 | R2 | Test |  | 1050 | 200 |  | 10 |  | 2.4 |  | Ar | 5 | 84 | 48 | 24 | 156 | 1.75 | 0.9333333 | 0.6333333 | 1 | Large | 70um Civen | R2R |  |  | Poly | 100 | 0.023 | 20 | Low | Low | [6 empty] | 16 | 4
2022-08-29 | 2 | R32 | Test |  | 1050 | 100 |  | 12 |  | 2.66 |  | Ar | 5 | 91 | 25 | 0 | 116 | 3.64 | 4.675 | 1.454545 | 1 | 6"x6" | 20um Schlenk |  | 2022-08-29 |  | Single | 100 | 0.05 | 0 | None | None | 0.073 | 0.023 |  |  |  |  | 0 | 0
2022-08-29 | 2 | R32 | Test |  | 1050 | 100 |  | 12 |  | 2.66 |  | Ar | 5 | 91 | 25 | 0 | 116 | 3.64 | 4.675 | 1.454545 | 1 | 6"x6" | 70um Civen |  | 2022-08-29 |  | Poly | 100 | 0.024 | 5 | Low | Low | 0.034 | 0.01 |  |  |  |  | 6.5 | 1.5
2022-08-29 | 2 | R32 | Test |  | 1050 | 100 |  | 12 |  | 2.66 |  | Ar | 5 | 91 | 25 | 0 | 116 | 3.64 | 4.675 | 1.454545 | 1 | Large | 70um Civen | Large | 2022-08-29 |  | Poly | 100 | 0.015 | 1 | Low | Low | 0.117 | 0.102 |  |  |  |  | 5 | 4
2022-08-29 | 2 | R32 | Test |  | 1050 | 100 |  | 12 |  | 2.66 |  | Ar | 5 | 91 | 25 | 0 | 116 | 3.64 | 4.675 | 1.454545 | 1 | Large | 70um Civen | R2R |  |  | Poly | 100 | 0.032 | 15 | None | None | 0.05 | 0.018 |  |  |  |  | 12.5 | 2.5
2022-08-29 | 3 | R2 | Test |  | 1050 | 200 |  | 10 |  | 2.4 |  | Ar | 5 | 84 | 48 | 24 | 156 | 1.75 | 0.9333333 | 0.6333333 | 1 | 6"x6" | 20um Schlenk |  | 2022-08-29 |  | Single | 100 | 0.078 | 0 | None | None | 0.109 | 0.031 |  |  |  |  | 0 | 0
2022-08-29 | 3 | R2 | Test |  | 1050 | 200 |  | 10 |  | 2.4 |  | Ar | 5 | 84 | 48 | 24 | 156 | 1.75 | 0.9333333 | 0.6333333 | 1 | 6"x6" | 70um Civen |  | 2022-08-29 |  | Poly | 100 | 0.124 | 0 | Low | None | 0.107 | 0.017 |  |  |  |  | 0 | 0
2022-08-29 | 3 | R2 | Test |  | 1050 | 200 |  | 10 |  | 2.4 |  | Ar | 5 | 84 | 48 | 24 | 156 | 1.75 | 0.9333333 | 0.6333333 | 1 | 6"x6" | 20um Schlenk | HNO3-Dipped | 2022-08-29 |  | Single | 100 | 0.174 | 0 | None | None | 0.113 | 0.061 |  |  |  |  | 0 | 0
2022-08-29 | 3 | R2 | Test |  | 1050 | 200 |  | 10 |  | 2.4 |  | Ar | 5 | 84 | 48 | 24 | 156 | 1.75 | 0.9333333 | 0.6333333 | 1 | 6"x6" | 70um Civen | HNO3-Dipped | 2022-08-29 |  | Poly | 100 | 0.051 | 3 | Medium | Low | 0.098 | 0.047 |  |  |  |  | 13.1 | 10.1 | ?
2022-08-29 | 3 | R2 | Test |  | 1050 | 200 |  | 10 |  | 2.4 |  | Ar | 5 | 84 | 48 | 24 | 156 | 1.75 | 0.9333333 | 0.6333333 | 1 | Large | 70um Civen | Large | 2022-08-29 |  | Poly | 100 | 0.014 | 1 | Low | None | 0.105 | 0.091 |  |  |  |  | 0 | 1
2022-08-29 | 4 | R19 | Test |  | 1050 | 200 |  | 10 |  | 2.53 |  | Ar | 5 | 120 | 17.9 | 20 | 157.9 | 6.703911 | 14.23077 | 3.413408 | 1 | 6"x6" | 20um Schlenk |  | 2022-08-29 |  | Single | 100 | 0.08 | 3 | None | Low | 0.108 | 0.028 |  |  |  |  | 6.5 | 3.5
2022-08-29 | 4 | R19 | Test |  | 1050 | 200 |  | 10 |  | 2.53 |  | Ar | 5 | 120 | 17.9 | 20 | 157.9 | 6.703911 | 14.23077 | 3.413408 | 1 | 6"x6" | 70um Civen |  | 2022-08-29 |  | Poly | 100 | 0.025 | 4 | None | Low | 0.113 | 0.088 |  |  |  |  | 5.5 | 1.5
2022-08-29 | 4 | R19 | Test |  | 1050 | 200 |  | 10 |  | 2.53 |  | Ar | 5 | 120 | 17.9 | 20 | 157.9 | 6.703911 | 14.23077 | 3.413408 | 1 | 6"x6" | 20um Schlenk | GS1007 | 2022-08-29 |  | Single | 100 | 0.163 | 2 | None | None | 0.076 | 0.087 |  |  |  |  | 3 | 1
2022-08-29 | 5 | R2-Annealing | Test |  | 1050 | 200 |  | 10 |  | 2.53 |  | Ar | 5 | 132 | 0 | 24 | 156 | Inf | Inf | Inf | 1 | 6"x6" | 20um Schlenk |  | 2022-08-29 |  | Single | 100 | N/A | N/A | N/A | N/A
2022-08-29 | 5 | R2-Annealing | Test |  | 1050 | 200 |  | 10 |  | 2.53 |  | Ar | 5 | 132 | 0 | 24 | 156 | Inf | Inf | Inf | 3 | Large | 70um Civen |  | 2022-08-29 |  | Poly | 100 | N/A | N/A | N/A | N/A
2022-08-29 | 6 | R32 | Test |  | 1050 | 100 | Annealed above | 12 |  | 2.62 |  | Ar | 5 | 91 | 25 | 0 | 116 | 3.64 | 4.675 | 1.454545 | 1 | 6"x6" | 20um Schlenk | Pre-Anneal | 2022-08-29 |  | Single | 100 | 0.017 | 1 | None | None | 0.059 | 0.042 |  |  |  |  | 5 | 4
2022-08-29 | 6 | R32 | Test |  | 1050 | 100 | Annealed above | 12 |  | 2.62 |  | Ar | 5 | 91 | 25 | 0 | 116 | 3.64 | 4.675 | 1.454545 | 2 | Large | 70um Civen | Pre-Anneal | 2022-08-29 |  | Poly | 100 | 0.019 | 0 | None | Low | 0.003 | 0.016 |  |  |  |  | 0 | 0
2022-08-30 | 7 | R2 | Test |  | 1050 | 200 |  | 10 |  | 2.5 |  | Ar | 5 | 84 | 48 | 24 | 156 | 1.75 | 0.9333333 | 0.6333333 | 1 | 6"x6" | 20um Schlenk |  | 2022-08-29 |  | Single | 100 | 0.167 | 0 | None | None | 0.158 | 0.009 |  |  |  |  | 0 | 0
2022-08-30 | 7 | R2 | Test |  | 1050 | 200 |  | 10 |  | 2.5 |  | Ar | 5 | 84 | 48 | 24 | 156 | 1.75 | 0.9333333 | 0.6333333 | 1 | 6"x6" | 70um Civen |  | 2022-08-29 |  | Poly | 100 | 0.039 | 1 | Medium | Low | 0.061 | 0.022 |  |  |  |  | 9 | 8 | ?
2022-08-30 | 7 | R2 | Test |  | 1050 | 200 |  | 10 |  | 2.5 |  | Ar | 5 | 84 | 48 | 24 | 156 | 1.75 | 0.9333333 | 0.6333333 | 1 | Large | 70um Civen | Large | 2022-08-29 |  | Poly | 100 | 0.024 | 1 | None | Medium | 0.068 | 0.044 |  |  |  |  | 5 | 4
2022-08-30 | 7 | R2 | Test |  | 1050 | 200 |  | 10 |  | 2.5 |  | Ar | 5 | 84 | 48 | 24 | 156 | 1.75 | 0.9333333 | 0.6333333 | 1 | 6"x6" | 70um Civen | Old | 2022-08-25 |  | Poly | 100 | 0.016 | 3 | Medium | Low | [6 empty] | 10 | 7
2022-08-30 | 8 | R32 | Test |  | 1050 | 100 |  | 12 |  | 2.68 |  | Ar | 5 | 91 | 25 | 0 | 116 | 3.64 | 4.675 | 1.454545 | 1 | 6"x6" | 20um Schlenk |  | 2022-08-30 |  | Single | 100 | 0.028 | 4 | None | None | 0.093 | 0.065 |  |  |  |  | 5 | 1
2022-08-30 | 8 | R32 | Test |  | 1050 | 100 |  | 12 |  | 2.68 |  | Ar | 5 | 91 | 25 | 0 | 116 | 3.64 | 4.675 | 1.454545 | 1 | 6"x6" | 70um Civen |  | 2022-08-30 |  | Poly | 100 | 0.018 | 4 | None | Low | 0.075 | 0.057 |  |  |  |  | 6.5 | 2.5
2022-08-30 | 8 | R32 | Test |  | 1050 | 100 |  | 12 |  | 2.68 |  | Ar | 5 | 91 | 25 | 0 | 116 | 3.64 | 4.675 | 1.454545 | 1 | Large | 70um Civen | Large | 2022-08-30 |  | Poly | 100 | 0.015 | 1 | None | Low | 0.074 | 0.059 |  |  |  |  | 9 | 8 | ?
2022-08-30 | 9 | R20 | Test |  | 1050 | 200 |  | 2 |  | 2.68 |  | Ar | 5 | 120 | 15.2 | 20 | 155.2 | 7.894737 | 17.5 | 4.111842 | 1 | 6"x6" | 20um Schlenk |  | 2022-08-30 |  | Single | 100 | 0.084 | 2 | None | None | 0.104 | 0.02 |  |  |  |  | 3.1 | 1.1
2022-08-30 | 9 | R20 | Test |  | 1050 | 200 |  | 2 |  | 2.68 |  | Ar | 5 | 120 | 15.2 | 20 | 155.2 | 7.894737 | 17.5 | 4.111842 | 1 | 6"x6" | 70um Civen |  | 2022-08-30 |  | Poly | 100 | 0.021 | 3 | None | Low | 0.102 | 0.081 |  |  |  |  | 5.7 | 2.7
2022-08-30 | 10 | R2-Annealing | Production |  | 1050 | 200 |  | 10 |  | 2.57 |  | Ar | 5 | 132 | 0 | 24 | 156 | Inf | Inf | Inf | 10 | Large | 70um Civen |  | 2022-08-30 |  | Poly | 100 | N/A | N/A | N/A | N/A
2022-08-30 | 11 | R32 | Production |  | 1050 | 100 | Annealed above | 12 |  | 2.57 |  | Ar | 5 | 91 | 25 | 0 | 116 | 3.64 | 4.675 | 1.454545 | 10 | Large | 70um Civen | Pre-Anneal | 2022-08-30 |  | Poly | 100 | 0.02266667 | 0 | None | Low | [6 empty] | 0 | 0
2022-08-30 | 12 | R2 | Production |  | 1050 | 200 |  | 10 |  | 2.42 |  | Ar | 5 | 84 | 48 | 24 | 156 | 1.75 | 0.9333333 | 0.6333333 | 10 | Large | 20um Schlenk |  | 2022-08-30 |  | Single | 100 | 0.0635 | 2 | None | Low | [6 empty] | 9.5 | 7.5 | ?
2022-08-31 | 13 | R2 | Test |  | 1050 | 200 |  | 10 |  | 1.85 |  | Ar | 5 | 84 | 48 | 24 | 156 | 1.75 | 0.9333333 | 0.6333333 | 1 | 6"x6" | 20um Schlenk |  | 2022-08-30 |  | Single | 100 | 0.057 | 0 | None | None | [6 empty] | 0 | 0
2022-08-31 | 13 | R2 | Test |  | 1050 | 200 |  | 10 |  | 1.85 |  | Ar | 5 | 84 | 48 | 24 | 156 | 1.75 | 0.9333333 | 0.6333333 | 1 | 6"x6" | 70um Civen |  | 2022-08-30 |  | Poly | 100 | 0.022 | 1 | Low | Low | [6 empty] | 10 | 9 | ?
2022-08-31 | 14 | R21 | Test |  | 1050 | 100 |  | 2 |  | 2.38 |  | Ar | 5 | 120 | 7.6 | 20 | 147.6 | 15.78947 | 19.18182 | 8.184211 | 1 | 6"x6" | 20um Schlenk |  | 2022-08-30 |  | Single | 100 | 0.036 | 2 | None | None | [6 empty] | 3.5 | 1.5
2022-08-31 | 14 | R21 | Test |  | 1050 | 100 |  | 2 |  | 2.38 |  | Ar | 5 | 120 | 15.2 | 20 | 155.2 | 7.894737 | 17.5 | 4.111842 | 1 | 6"x6" | 70um Civen |  | 2022-08-30 |  | Poly | 100 | 0.015 | 4 | None | Low | [6 empty] | 8.2 | 4.2
2022-08-31 | 15 | R2-Annealing | Production |  | 1050 | 200 |  | 10 |  | 2.24 |  | Ar | 5 | 120 | 15.2 | 20 | 155.2 | 7.894737 | 17.5 | 4.111842 | 10 | Large | 70um Civen |  | 2022-08-31 |  | Poly | 100 | N/A | N/A | N/A | N/A
2022-08-31 | 16 | R32 | Production |  | 1050 | 100 |  | 12 |  | 2.07 |  | Ar | 5 | 91 | 25 | 0 | 116 | 3.64 | 4.675 | 1.454545 | 10 | Large | 70um Civen |  | 2022-08-31 |  | Poly | 100 | 0.07933333 | 1 | None | Low
2022-08-31 | 17 | R2 | Test |  | 1050 | 200 | Test before R2R | 10 |  | 1.85 |  | Ar | 5 | 84 | 48 | 24 | 156 | 1.75 | 0.9333333 | 0.6333333 | 1 | 6"x6" | 20um Schlenk |  | 2022-08-30 |  | Single | 100 | 0.122 | 2 | None | Low
2022-08-31 | 18 | R22 | Roll-To-Roll |  | 1050 | 200 |  | 10 |  | 2.12 |  | Ar | 5 | 120 | 3.8 | 20 | 143.8 | 31.57895 | 88 | 17.89474 |  | 30m | 70um Civen |  |  |  | Poly | 0 | N/A | N/A | N/A | N/A
2022-08-31 | 19 | R14 | Roll-To-Roll |  | 1050 | 200 |  | 10 |  | 2.12 |  | Ar | 5 | 93 | 60.1 | 24 | 177.1 | 1.547421 | 0.7017544 | 0.4795737 |  | 30m | 70um Civen |  |  |  | Poly | 100 |  | 1 | Medium | Low
2022-08-31 | 20 | R19 | Roll-To-Roll |  | 1055 | 200 |  | 10 |  | 2.12 |  | Ar | 5 | 120 | 17.9 | 20 | 157.9 | 6.703911 | 14.26923 | 3.413408 |  | 30m | 70um Civen |  |  |  | Poly | 0 | N/A | N/A | N/A | N/A
2022-08-31 | 21 | R2 | Production |  | 1055 | 200 |  | 10 |  | 2.04 |  | Ar | 5 | 84 | 48 | 24 | 156 | 1.75 | 0.9333333 | 0.6333333 | 10 | Large | 20um Schlenk |  | 2022-08-31 |  | Single | 100 | 0.084 | 0 | None | None
2022-09-26 | 1 | R2 | Test |  | 1050 | 200 |  | 10 |  | 2.39 |  | Ar | 5 | 84 | 48 | 24 | 156 | 1.75 | 0.9333333 | 0.6333333 | 1 | 6"x6" | 20um Schlenk |  | 2022-09-26 |  | Single | 100 | 0.05 | 0 | None | None
2022-09-26 | 1 | R2 | Test |  | 1050 | 200 |  | 10 |  | 2.39 |  | Ar | 5 | 84 | 48 | 24 | 156 | 1.75 | 0.9333333 | 0.6333333 | 1 | 6"x6" | 70um Civen |  | 2022-09-23 |  | Poly | 100 | 0.01 | 0.25 | Low | Low
2022-09-26 | 2 | R32 | Test |  | 1050 | 100 |  | 12 |  | 2.5 |  | Ar | 5 | 91 | 25 | 0 | 116 | 3.64 | 4.675 | 1.454545 | 1 | 6"x6" | 20um Schlenk |  | 2022-09-26 |  | Single | 100 | 0.1 | 2 | None | Medium
2022-09-26 | 2 | R32 | Test |  | 1050 | 100 |  | 12 |  | 2.5 |  | Ar | 5 | 91 | 25 | 0 | 116 | 3.64 | 4.675 | 1.454545 | 1 | 6"x6" | 70um Civen |  | 2022-09-23 |  | Poly | 100 | 0.02 | 1 | Low | Low
2022-09-26 | 3 | R2 | Production |  | 1050 | 200 |  | 12 |  | 2.33 |  | Ar | 5 | 84 | 48 | 24 | 156 | 1.75 | 0.9333333 | 0.6333333 | 10 | Large | 20um Schlenk |  | 2022-09-26 |  | Single | 100 | 0.1 | 1 | None | None
2022-09-26 | 4 | R2-Annealing | Production |  | 1050 | 200 |  | 10 |  | 2.26 |  | Ar | 5 | 132 | 0 | 24 | 156 | Inf | Inf | Inf | 10 | Large | 70um Civen |  | 2022-09-26
2022-09-26 | 4 | R32 | Production |  | 1050 | 100 | Annealed above | 12 |  | 2.25 |  | Ar | 5 | 91 | 25 | 0 | 116 | 3.64 | 4.675 | 1.454545 | 10 | Large | 70um Civen | Pre-Anneal | 2022-09-26 |  | Poly | 100 | 0.02333333 | 1.5 | None | Low
2022-09-27 | 5 | R2 | Test |  | 1050 | 200 |  | 10 |  | 1.77 |  | Ar | 5 | 84 | 48 | 24 | 156 | 1.75 | 0.9333333 | 0.6333333 | 1 | 6"x6" | 20um Schlenk |  | 2022-09-26 |  | Single | 100 | 0.03 | 3 | None | None |  |  |  |  | sample looks slightly dirty
2022-09-27 | 5 | R2 | Test |  | 1050 | 200 |  | 10 |  | 1.77 |  | Ar | 5 | 84 | 48 | 24 | 156 | 1.75 | 0.9333333 | 0.6333333 | 1 | 6"x6" | 70um Civen |  | 2022-09-26 |  | Poly | 100 | 0.03 | 1 | Low | None
2022-09-27 | 6 | R2-Annealing | Production |  | 1050 | 200 |  | 10 |  | 2 |  | Ar | 5 | 132 | 0 | 24 | 156 | Inf | Inf | Inf | 10 | Large | 70um Civen |  | 2022-09-27
2022-09-27 | 6 | R32 | Production |  | 1050 | 100 | Annealed above | 12 |  | 2 |  | Ar | 5 | 91 | 25 | 0 | 116 | 3.64 | 4.675 | 1.454545 | 10 | Large | 70um Civen | Pre-Anneal | 2022-09-27 |  | Poly | 100 | 0.02666667 | 1 | None | Low
2022-09-27 | 7 | R2 | Test |  | 1050 | 200 |  | 12 |  |  |  | Ar | 5 | 84 | 48 | 24 | 156 | 1.75 | 0.9333333 | 0.6333333 | 3 | Large | 20um Schlenk | Small DI | 2022-09-27 |  | Single | 100 | 0.03 | 0 | None | None
2022-09-27 | 7 | R2 | Test |  | 1050 | 200 |  | 12 |  |  |  | Ar | 5 | 84 | 48 | 24 | 156 | 1.75 | 0.9333333 | 0.6333333 | 3 | Large | 20um Schlenk | Large DI | 2022-09-27 |  | Single | 100 | 0.11 | 0 | None | None
2022-09-27 | 7 | R2 | Test |  | 1050 | 200 |  | 12 |  |  |  | Ar | 5 | 84 | 48 | 24 | 156 | 1.75 | 0.9333333 | 0.6333333 | 3 | Large | 20um Schlenk | Small DI | 2022-09-27 |  | Single | 100 | 0.15 | 0 | None | None
2022-09-27 | 8 | R20 | Test |  | 1050 | 200 |  | 12 |  |  |  | Ar | 5 | 120 | 15.2 | 20 | 155.2 | 7.894737 | 17.5 | 4.111842 | 1 | 6"x6" | 20um Schlenk |  | 2022-09-27 |  | Single | 100 | 0.03 | 3 | None | None
2022-09-27 | 8 | R20 | Test |  | 1050 | 200 |  | 12 |  |  |  | Ar | 5 | 120 | 15.2 | 20 | 155.2 | 7.894737 | 17.5 | 4.111842 | 1 | 6"x6" | 70um Civen |  | 2022-09-27 |  | Poly | 100 | 0.05 | 3 | None | Low
2022-09-27 | 9 | R2-Annealing | Test |  | 1050 | 200 |  | 10 |  |  |  | Ar | 5 | 132 | 0 | 24 | 156 | Inf | Inf | Inf | 1 | Large | 70um Civen |  | 2022-09-27
2022-09-27 | 9 | R32 | Test |  | 1050 | 100 | Annealed above | 12 |  |  |  | Ar | 5 | 91 | 25 | 0 | 116 | 3.64 | 4.675 | 1.454545 | 1 | Large | 70um Civen | Pre-Anneal | 2022-09-27 |  | Poly | 100 | 0.02 | 0 | None | Medium
2022-09-28 | 10 | R2 | Test |  | 1050 | 200 |  | 10 |  | 1.85 |  | Ar | 5 | 84 | 48 | 24 | 156 | 1.75 | 0.9333333 | 0.6333333 | 1 | 6"x6" | 20um Schlenk |  | 2022-09-27 |  | Single | 100 | 0.04 | 2 | None | None
2022-09-28 | 10 | R2 | Test |  | 1050 | 200 |  | 10 |  | 1.85 |  | Ar | 5 | 84 | 48 | 24 | 156 | 1.75 | 0.9333333 | 0.6333333 | 1 | 6"x6" | 70um Civen |  | 2022-09-27 |  | Poly | 100 | 0.03 | 2.5 | Low | Low
2022-09-28 | 11 | R21 | Test |  | 1050 | 200 |  | 12 |  | 2.15 |  | Ar | 5 | 120 | 7.6 | 20 | 147.6 | 15.78947 | 38.36364 | 8.710526 | 1 | 6"x6" | 20um Schlenk |  | 2022-09-27 |  | Single | 100 | 0.07 | 0 | None | None
2022-09-28 | 11 | R21 | Test |  | 1050 | 200 |  | 12 |  | 2.15 |  | Ar | 5 | 120 | 7.6 | 20 | 147.6 | 15.78947 | 38.36364 | 8.710526 | 1 | 6"x6" | 70um Civen |  | 2022-09-27 |  | Poly | 100 | 0.02 | 4 | None | Low
2022-09-28 | 12 | R23 | Test |  | 1050 | 200 |  | 12 |  | 2.24 |  | Ar | 5 | 120 | 4.7 | 20 | 144.7 | 25.53191 | 88.2 | 14.40426 | 1 | 6"x6" | 20um Schlenk |  | 2022-09-27 |  | Single | 95 | 0.05 | 5
2022-09-28 | 12 | R23 | Test |  | 1050 | 200 |  | 12 |  | 2.24 |  | Ar | 5 | 120 | 4.7 | 20 | 144.7 | 25.53191 | 88.2 | 14.40426 | 1 | 6"x6" | 70um Civen |  | 2022-09-27 |  | Poly | 98 | 0.02 | 3 | Low | Low
2022-09-28 | 13 | R26 | Test |  | 1050 | 100 |  | 12 |  | 2.09 |  | Ar | 5 | 120 | 4.8 | 20 | 144.8 | 25 | 95.5 | 18.14706 | 1 | 6"x6" | 20um Schlenk |  | 2022-09-27 |  | Single | 100 | 0.03 | 1 | None | Low
2022-09-28 | 13 | R26 | Test |  | 1050 | 100 |  | 12 |  | 2.09 |  | Ar | 5 | 120 | 4.8 | 20 | 144.8 | 25 | 95.5 | 18.14706 | 1 | 6"x6" | 70um Civen |  | 2022-09-27 |  | Poly | 99 | 0.03 | 2 | Low | Low
2022-09-28 | 14 | R2-Annealing | Production |  | 1050 | 200 |  | 10 |  | 2.17 |  | Ar | 5 | 132 | 0 | 24 | 156 | Inf | Inf | Inf | 2 | Large | 70um Civen |  | 2022-09-28
2022-09-28 | 14 | R21 | Production |  | 1050 | 200 | Annealed above | 12 |  | 2.06 |  | Ar | 5 | 120 | 7.6 | 20 | 147.6 | 15.78947 | 38.36364 | 8.710526 | 2 | Large | 70um Civen | Pre-Anneal | 2022-09-28 |  | Poly | 100 | 0.02 | 2 | None | Low
2022-09-28 | 15 | R2-Annealing | Production |  | 1050 | 200 |  | 10 |  | 2.08 |  | Ar | 5 | 132 | 0 | 24 | 156 | Inf | Inf | Inf | 10 | Large | 70um Civen |  | 2022-09-28
2022-09-28 | 16 | R32 | Production |  | 1050 | 100 | Low buffer pressure;Annealed above | 12 |  | 2.8 |  | Ar | 5 | 91 | 25 | 0 | 116 | 3.64 | 4.675 | 1.454545 | 2 | Large | 70um Civen | Pre-Anneal | 2022-09-28 |  | Poly | 100 | 0.03 | 1 | Low | None
2022-09-29 | 17 | R2 | Test |  | 1050 | 200 |  | 10 |  | 2.1 |  | Ar | 3 | 84 | 48 | 24 | 156 | 1.75 | 0.9333333 | 0.6333333 | 1 | 6"x6" | 20um Schlenk |  | 2022-09-29 |  | Single | 100 | 0.03 | 2 | None | None
2022-09-29 | 17 | R2 | Test |  | 1050 | 200 |  | 10 |  | 2.1 |  | Ar | 3 | 84 | 48 | 24 | 156 | 1.75 | 0.9333333 | 0.6333333 | 1 | 6"x6" | 70um Civen |  | 2022-09-29 |  | Poly | 100 | 0.09 | 0 | Medium | None |  |  |  |  | Sample looks patchy
2022-09-29 | 18 | R25 | Test |  | 1050 | 200 |  | 12 |  | 2.71 |  | Ar | 5 | 140 | 4.8 | 20 | 164.8 | 29.16667 | 127.25 | 20.48571 | 1 | 6"x6" | 20um Schlenk |  | 2022-09-29 |  | Single | 100 | 0.06 | 3 | None | Low
2022-09-29 | 18 | R25 | Test |  | 1050 | 200 |  | 12 |  | 2.71 |  | Ar | 5 | 140 | 4.8 | 20 | 164.8 | 29.16667 | 127.25 | 20.48571 | 1 | 6"x6" | 70um Civen |  | 2022-09-29 |  | Poly | 100 | 0.05 | 3 | None | Medium
2022-09-29 | 19 | R24 | Test |  | 1050 | 200 |  | 12 |  | 2.52 |  | Ar | 5 | 140 | 4.8 | 20 | 164.8 | 29.16667 | 127.25 | 20.48571 | 1 | 6"x6" | 20um Schlenk |  | 2022-09-29 |  | Single | 50 | 0.002 | 1
2022-09-29 | 19 | R24 | Test |  | 1050 | 200 |  | 12 |  | 2.52 |  | Ar | 5 | 140 | 4.8 | 20 | 164.8 | 29.16667 | 127.25 | 20.48571 | 1 | 6"x6" | 70um Civen |  | 2022-09-29 |  | Poly | 10 |  | 0
2022-09-29 | 20 | R2-Annealing-A | Test |  | 1050 | 250 |  | 12 |  | 2.48 |  | Ar | 3 | 132 | 0 | 24 | 156 | Inf | Inf | Inf | 1 | 6"x6" | 20um Schlenk |  | 2022-09-29
2022-09-29 | 20 | R2-Annealing-A | Test |  | 1050 | 250 |  | 12 |  | 2.48 |  | Ar | 3 | 132 | 0 | 24 | 156 | Inf | Inf | Inf | 1 | 6"x6" | 70um Civen |  | 2022-09-29
2022-09-29 | 21 | R32 | Production |  | 1050 | 100 | Annealed above | 12 |  | 2.35 |  | Ar | 3 | 91 | 25 | 0 | 116 | 3.64 | 4.675 | 1.454545 | 8 | Large | 70um Civen | Pre-Anneal | 2022-09-29 |  | Poly | 100 | 0.03 | 0 | None | Low
2022-09-29 | 22 | R32 | Test |  | 1050 | 300 | Annealed above | 12 |  | 2.35 |  | Ar | 5 | 91 | 25 | 0 | 116 | 3.64 | 4.675 | 1.454545 | 1 | 6"x6" | 20um Schlenk | Pre-Anneal250 | 2022-09-29 |  | Single | 100 | 0.04 | 2 | None | Low
2022-09-29 | 22 | R32 | Test |  | 1050 | 300 | Annealed above | 12 |  | 2.35 |  | Ar | 5 | 91 | 25 | 0 | 116 | 3.64 | 4.675 | 1.454545 | 1 | 6"x6" | 70um Civen | Pre-Anneal250 | 2022-09-29 |  | Poly | 100 | 0.02 | 3 | None | Low
2022-09-29 | 23 | R2-Annealing | Test |  | 1050 | 200 |  | 10 |  | 2.2 |  | Ar | 5 | 132 | 0 | 24 | 156 | Inf | Inf | Inf | 1 | 6"x6" | 20um Schlenk |  | 2022-09-29
2022-09-29 | 23 | R2-Annealing | Test |  | 1050 | 200 |  | 10 |  | 2.2 |  | Ar | 5 | 132 | 0 | 24 | 156 | Inf | Inf | Inf | 1 | 6"x6" | 70um Civen |  | 2022-09-29
2022-09-29 | 24 | R32-B | Test |  | 1050 | 300 | Annealed above | 12 |  | 2.2 |  | Ar | 5 | 91 | 25 | 0 | 116 | 3.64 | 4.675 | 1.454545 | 1 | 6"x6" | 20um Schlenk | Pre-Anneal | 2022-09-29 |  | Single | 100 | 0.04 | 3 | None | Low
2022-09-29 | 24 | R32-B | Test |  | 1050 | 300 | Annealed above | 12 |  | 2.2 |  | Ar | 5 | 91 | 25 | 0 | 116 | 3.64 | 4.675 | 1.454545 | 1 | 6"x6" | 70um Civen | Pre-Anneal | 2022-09-29 |  | Poly | 100 | 0.02 | 4 | None | None
2022-09-29 | 25 | R2-Annealing-A | Test |  | 1050 | 300 |  | 12 |  |  |  | Ar | 3 | 132 | 0 | 24 | 156 | Inf | Inf | Inf | 1 | 6"x6" | 20um Schlenk |  | 2022-09-29
2022-09-29 | 25 | R2-Annealing-A | Test |  | 1050 | 300 |  | 12 |  |  |  | Ar | 3 | 132 | 0 | 24 | 156 | Inf | Inf | Inf | 1 | 6"x6" | 70um Civen |  | 2022-09-29
2022-09-29 | 25 | R2-Annealing-A | Test |  | 1050 | 300 |  | 12 |  |  |  | Ar | 3 | 132 | 0 | 24 | 156 | Inf | Inf | Inf | 1 | 6"x6" | 70um Civen | 3Bath | 2022-09-29
2022-09-29 | 26 | R32-B | Test |  | 1050 | 200 | Annealed above | 12 |  |  |  | Ar | 5 | 91 | 25 | 0 | 116 | 3.64 | 4.675 | 1.454545 | 1 | 6"x6" | 20um Schlenk | Pre-Anneal | 2022-09-29 |  | Single | 100 | 0.04 | 0 | None | None
2022-09-29 | 26 | R32-B | Test |  | 1050 | 200 | Annealed above | 12 |  |  |  | Ar | 5 | 91 | 25 | 0 | 116 | 3.64 | 4.675 | 1.454545 | 1 | 6"x6" | 70um Civen | Pre-Anneal | 2022-09-29 |  | Poly | 100 | 0.02 | 3 | None | Low
2022-09-29 | 26 | R32-B | Test |  | 1050 | 200 | Annealed above | 12 |  |  |  | Ar | 5 | 91 | 25 | 0 | 116 | 3.64 | 4.675 | 1.454545 | 1 | 6"x6" | 70um Civen | 3BathPre-Anneal | 2022-09-29 |  | Poly | 100 | 0.02 | 3 | None | Low
2022-09-30 | 27 | R2 | Test |  | 1050 | 200 |  | 10 |  | 1.92 |  | Ar | 3 | 84 | 48 | 24 | 156 | 1.75 | 0.9333333 | 0.6333333 | 1 | 6"x6" | 20um Schlenk |  | 2022-09-29 |  | Single | 100 | 0.07 | 0 | None | None
2022-09-30 | 27 | R2 | Test |  | 1050 | 200 |  | 10 |  | 1.92 |  | Ar | 3 | 84 | 48 | 24 | 156 | 1.75 | 0.9333333 | 0.6333333 | 1 | 6"x6" | 20um Schlenk | Old | 2022-08-26 |  | Single | 100 | 0.02 | 0 | None | None
2022-09-30 | 27 | R2 | Test |  | 1050 | 200 |  | 10 |  | 1.92 |  | Ar | 3 | 84 | 48 | 24 | 156 | 1.75 | 0.9333333 | 0.6333333 | 1 | 6"x6" | 70um Civen |  | 2022-09-29 |  | Poly | 100 | 0.02 | 0.25 | Medium | Low
2022-09-30 | 27 | R2 | Test |  | 1050 | 200 |  | 10 |  | 1.92 |  | Ar | 3 | 84 | 48 | 24 | 156 | 1.75 | 0.9333333 | 0.6333333 | 1 | 6"x6" | 70um Civen | 3Bath | 2022-09-29 |  | Poly | 100 | 0.03 | 0 | Medium | Low
2022-09-30 | 28 | R2-Annealing-A | Test |  | 1050 | 100 |  | 10 |  | 2.46 |  | Ar | 5 | 132 | 0 | 24 | 156 | Inf | Inf | Inf | 1 | 6"x6" | 20um Schlenk |  | 2022-09-29
2022-09-30 | 28 | R2-Annealing-A | Test |  | 1050 | 100 |  | 10 |  | 2.46 |  | Ar | 5 | 132 | 0 | 24 | 156 | Inf | Inf | Inf | 1 | 6"x6" | 70um Civen | 3Bath | 2022-09-29
2022-09-30 | 29 | R32-B | Test |  | 1050 | 100 | Annealed above | 12 |  |  |  | Ar | 5 | 91 | 25 | 0 | 116 | 3.64 | 4.675 | 1.454545 | 1 | 6"x6" | 20um Schlenk | Pre-Anneal | 2022-09-29 |  | Single | 100 | 0.02 | 1 | None | Low
2022-09-30 | 29 | R32-B | Test |  | 1050 | 100 | Annealed above | 12 |  |  |  | Ar | 5 | 91 | 25 | 0 | 116 | 3.64 | 4.675 | 1.454545 | 1 | 6"x6" | 70um Civen | 3BathPre-Anneal | 2022-09-29 |  | Poly | 100 | 0.03 | 3 | None | Low
2022-09-30 | 30 | R28 | Test |  | 1050 | 200 |  | 10 |  | 2.45 |  | Ar | 3 | 117 | 7.6 | 20 | 144.6 | 15.39474 | 50.5 | 9.492308 | 1 | 6"x6" | 70um Civen | 3Bath | 2022-09-29 |  | Poly | 75 |  | 2
2022-10-17 | 1 | R2 | Test |  | 1050 | 200 |  | 10 |  | 2.08 |  | Ar | 3 | 84 | 48 | 24 | 156 | 1.75 | 0.93 | 0.63 | 1 | 6"x6" | 20um Schlenk |  | 2022-10-14 |  | Single | 100 | 0.14 | 3 | None | None
2022-10-17 | 1 | R2 | Test |  | 1050 | 200 |  | 10 |  | 2.08 |  | Ar | 3 | 84 | 48 | 24 | 156 | 1.75 | 0.93 | 0.63 | 1 | 6"x6" | 70um Civen |  | 2022-10-14 |  | Poly | 100 | 0.05 | 0 | Medium | None
2022-10-17 | 2 | R2-Annealing | Test |  | 1050 | 200 |  | 10 |  | 4.42 |  | Ar | 5 | 132 | 0 | 24 | 156 | Inf | Inf | Inf | 1 | 6"x6" | 20um Schlenk |  | 2022-10-14
2022-10-17 | 2 | R2-Annealing | Test |  | 1050 | 200 |  | 10 |  | 4.42 |  | Ar | 5 | 132 | 0 | 24 | 156 | Inf | Inf | Inf | 1 | 6"x6" | 70um Civen |  | 2022-10-14
2022-10-17 | 3 | R32 | Test |  | 1050 | 100 |  | 12 |  | 5.9 |  | Ar | 5 | 91 | 25 | 0 | 116 | 3.64 | 4.68 | 1.45 | 1 | 6"x6" | 20um Schlenk | Pre-Anneal | 2022-10-14 |  | Single | 100 | 0.07 | 0.25 | None | None
2022-10-17 | 3 | R32 | Test |  | 1050 | 100 |  | 12 |  | 5.9 |  | Ar | 5 | 91 | 25 | 0 | 116 | 3.64 | 4.68 | 1.45 | 1 | 6"x6" | 70um Civen | Pre-Anneal | 2022-10-14 |  | Poly | 100 | 0.02 | 0.25 | None | None
2022-10-17 | 4 | R2 | Test |  | 1050 | 200 |  | 10 |  | 6.5 |  | Ar | 3 | 84 | 48 | 24 | 156 | 1.75 | 0.93 | 0.63 | 1 | 6"x6" | 20um Schlenk |  | 2022-10-14 |  | Single | 100 | 0.15 | 1 | None | None
2022-10-17 | 4 | R2 | Test |  | 1050 | 200 |  | 10 |  | 6.5 |  | Ar | 3 | 84 | 48 | 24 | 156 | 1.75 | 0.93 | 0.63 | 1 | 6"x6" | 70um Civen |  | 2022-10-14 |  | Poly | 100 | 0.06 | 0 | Medium | None
2022-10-17 | 5 | R2-Annealing | Production |  | 1050 | 200 |  | 10 |  | 6 |  | Ar | 5 | 132 | 0 | 24 | 156 | Inf | Inf | Inf | 10 | Large | 70um Civen |  | 2022-10-14
2022-10-17 | 6 | R32 | Production |  | 1050 | 100 |  | 12 |  | 6.5 |  | Ar | 5 | 91 | 25 | 0 | 116 | 3.64 | 4.68 | 1.45 | 10 | Large | 70um Civen | Pre-Anneal | 2022-10-14 |  | Poly | 100 | 0.04 | 0 | None | None
2022-10-17 | 7 | R2-Annealing | Production |  | 1050 | 200 |  | 10 |  | 6 |  | Ar | 5 | 132 | 0 | 24 | 156 | Inf | Inf | Inf | 10 | Large | 70um Civen |  | 2022-10-14
2022-10-18 | 8 | R2 | Test |  | 1050 | 200 |  | 10 |  | 2.79 |  | Ar | 3 | 84 | 48 | 24 | 156 | 1.75 | 0.93 | 0.63 | 1 | 6"x6" | 20um Schlenk |  | 2022-10-14 |  | Single | 100 | 0.04 | 0 | None | None
2022-10-18 | 8 | R2 | Test |  | 1050 | 200 |  | 10 |  | 2.79 |  | Ar | 3 | 84 | 48 | 24 | 156 | 1.75 | 0.93 | 0.63 | 1 | 6"x6" | 70um Civen |  | 2022-10-14 |  | Poly | 100 | 0.02 | 0 | Low | None
2022-10-18 | 9 | R32 | Production |  | 1050 | 100 |  | 12 |  | 5.59 |  | Ar | 5 | 91 | 25 | 0 | 116 | 3.64 | 4.68 | 1.45 | 1 | Large | 70um Civen | Pre-Anneal | 2022-10-14 |  | Poly | 100 | 0.03 | 0 | None | None
2022-10-18 | 10 | R32 | Production |  | 1050 | 100 |  | 12 |  | 6.43 |  | Ar | 5 | 91 | 25 | 0 | 116 | 3.64 | 4.68 | 1.45 | 9 | Large | 70um Civen | Pre-Anneal | 2022-10-14 |  | Poly | 100 |  | 0 | None | None
2022-10-18 | 11 | R2-Annealing | Production |  | 1050 | 200 |  | 10 |  | 6.5 |  | Ar | 5 | 132 | 0 | 24 | 156 | Inf | Inf | Inf | 10 | Large | 70um Civen |  | 2022-10-14
2022-10-18 | 12 | R32 | Production |  | 1050 | 100 |  | 12 |  | 7.5 |  | Ar | 5 | 91 | 25 | 0 | 116 | 3.64 | 4.68 | 1.45 | 10 | Large | 70um Civen | Pre-Anneal | 2022-10-14 |  | Poly | 100 | 0.02 | 0 | None | Low
2022-10-18 | 13 | R2-Annealing | Production |  | 1050 | 200 |  | 10 |  | 8.25 |  | Ar | 5 | 132 | 0 | 24 | 156 | Inf | Inf | Inf | 4 | Large | 70um Civen |  | 2022-10-15
2022-10-19 | 14 | R32 | Production |  | 1050 | 100 |  | 12 |  | 3.87 |  | Ar | 5 | 91 | 25 | 0 | 116 | 3.64 | 4.68 | 1.45 | 1 | Large | 70um Civen | Pre-Anneal | 2022-10-15 |  | Poly | 100 | 0.02
2022-10-19 | 15 | R2 | Test |  | 1050 | 200 |  | 10 |  | 8.1 |  | Ar | 3 | 84 | 48 | 24 | 156 | 1.75 | 0.93 | 0.63 | 1 | Large | 20um Schlenk |  | 2022-10-15 |  | Single | 100 | 0.12 | 0 | None | None
2022-10-19 | 16 | R32 | Production |  | 1050 | 100 |  | 12 |  | 6.95 |  | Ar | 5 | 91 | 25 | 0 | 116 | 3.64 | 4.68 | 1.45 | 3 | Large | 70um Civen | Pre-Anneal | 2022-10-15 |  | Poly | 100 | 0.02
2022-10-19 | 17 | R2-Annealing | Production |  | 1050 | 200 |  | 10 |  |  |  | Ar | 5 | 132 | 0 | 24 | 156 | Inf | Inf | Inf | 10 | Large | 70um Civen |  | 2022-10-15
2022-10-19 | 18 | R32 | Production |  | 1050 | 100 |  | 12 |  |  |  | Ar | 5 | 91 | 25 | 0 | 116 | 3.64 | 4.68 | 1.45 | 10 | Large | 70um Civen | Pre-Anneal | 2022-10-15 |  | Poly | 100 | 0.05 | 0 | None | None
2022-10-19 | 19 | R2 | Production |  | 1050 | 200 |  | 10 |  | 7.2 |  | Ar | 3 | 84 | 48 | 24 | 156 | 1.75 | 0.93 | 0.63 | 5 | Large | 20um Schlenk |  | 2022-10-15 |  | Single | 100 | 0.15 | 0.25 | None | None
2022-10-19 | 20 | R2 | Production |  | 1050 | 200 |  | 10 |  | 5.5 |  | Ar | 3 | 84 | 48 | 24 | 156 | 1.75 | 0.93 | 0.63 | 5 | Large | 20um Schlenk |  | 2022-10-15 |  | Poly | 100 | 0.14 | 1 | None | None
2022-10-19 | 20 | R2 | Production |  | 1050 | 200 |  | 10 |  | 5.5 |  | Ar | 3 | 84 | 48 | 24 | 156 | 1.75 | 0.93 | 0.63 | 1 | Large | 20um Schlenk | Quartz | 2022-10-15 |  | Poly | 100 | 0.18 | 0 | Low | None
2022-10-19 | 20 | R2 | Production |  | 1050 | 200 |  | 10 |  | 5.5 |  | Ar | 3 | 84 | 48 | 24 | 156 | 1.75 | 0.93 | 0.63 | 1 | Large | 70um Civen | Quartz | 2022-10-15 |  | Single | 100 |  | 3 | Medium | Low
2022-10-20 | 21 | R20 | Test |  | 1050 | 200 |  | 10 |  |  |  | Ar | 5 | 120 | 15.2 | 20 | 155.2 | 7.89 | 17.5 | 4.11 | 3 | Large | 20um Schlenk |  | 2022-10-15 |  | Single | 100 | 0.08 | 0 | None | None
2022-10-20 | 21 | R20 | Test |  | 1050 | 200 |  | 10 |  |  |  | Ar | 5 | 120 | 15.2 | 20 | 155.2 | 7.89 | 17.5 | 4.11 | 3 | Large | 70um Civen |  | 2022-10-15 |  | Poly | 100 | 0.1 | 3 | None | None
2022-10-20 | 22 | R2-Annealing | Roll-To-Roll |  | 1050 | 200 |  | 10 |  | 6.7 |  | Ar | 5 | 132 | 0 | 24 | 156 | Inf | Inf | Inf | 1 | R2R | 70um Civen
2022-10-20 | 23 | R20 | Test |  | 1050 | 200 |  | 10 |  | 7.5 |  | Ar | 5 | 120 | 15.2 | 20 | 155.2 | 7.89 | 17.5 | 4.11 | 3 | Large | 20um Schlenk |  | 2022-10-15 |  | Single | 100 | 0.02 | 0 | None | Low
2022-10-21 | 24 | R25 | Test |  | 1050 | 200 |  | 10 |  | 2.31 |  | Ar | 3 | 160 | 15.2 | 20 | 195.2 | 10.53 | 7.16 | 5.43 | 1 | Large | 20um Schlenk |  | 2022-10-15 |  | Single | 100 | 0.04 | 0 | None | None
2022-10-21 | 24 | R25 | Test |  | 1050 | 200 |  | 10 |  | 2.31 |  | Ar | 3 | 160 | 15.2 | 20 | 195.2 | 10.53 | 7.16 | 5.43 | 1 | Large | 70um Civen |  | 2022-10-15 |  | Poly | 100 | 0.03 | 1 | None | Medium
2022-10-21 | 25 | R14-6.6 | Roll-To-Roll |  | 1050 | 100 |  | 10 |  | 6.78 |  | Ar | 5 | 93 | 60.1 | 24 | 177.1 | 1.55 | 0.67 | 0.48 | 1 | R2R | 70um Civen | NEP Pre-Anneal |  |  | Poly | 100 | 0.08 | 15 | None | None |  |  |  |  | two completely different Raman results
2022-10-21 | 26 | R32 | Test |  | 1050 | 100 |  | 10 |  | 6.9 |  | Ar | 1 | 91 | 25 | 0 | 116 | 3.64 | 4.68 | 1.45 | 1 | R2R | 70um Civen | NEP Pre-Anneal |  |  | Poly | 100 | 0.05 | 20 | None | None
2022-10-21 | 27 | R2-Annealing | Roll-To-Roll |  | 1050 | 200 |  | 10 |  | 7.42 |  | Ar | 5 | 132 | 0 | 24 | 156 | Inf | Inf | Inf | 1 | R2R | 70um Civen
2022-10-21 | 28 | R26 | Test |  | 1050 | 200 |  | 10 |  |  |  | Ar | 5 | 100 | 15.2 | 80 | 195.2 | 6.58 | 7.16 | 5.43 | 1 | R2R | 70um Civen | NEP Pre-Anneal |  |  | Poly | 100 | 0.05 | 30 | None | Low
2022-11-07 | 1 | R2-a | Test |  | 1050 | 200 | U1 at 800 | 12 |  | 2.92 |  | Ar | 1 | 84 | 48 | 24 | 156 | 1.75 | 0.9333333 | 0.6333333 | 1 | 6"x6" | 20um Schlenk |  | 2022-11-04 |  | Single | 100 | 0.47 | 0 | None | None
2022-11-07 | 1 | R2-a | Test |  | 1050 | 200 | U1 at 800 | 12 |  | 2.92 |  | Ar | 1 | 84 | 48 | 24 | 156 | 1.75 | 0.9333333 | 0.6333333 | 1 | 6"x6" | 70um Civen |  | 2022-11-04 |  | Poly | 100 | 0.57 | 3 | None | None
2022-11-07 | 2 | R2-Annealing-a | Test |  | 1050 | 200 | U1 at 800 | 12 |  | 5.26 |  | Ar | 1 | 132 | 0 | 24 | 156 | Inf | Inf | Inf | 1 | 6"x6" | 20um Schlenk |  | 2022-11-04
2022-11-07 | 2 | R2-Annealing-a | Test |  | 1050 | 200 | U1 at 800 | 12 |  | 5.26 |  | Ar | 1 | 132 | 0 | 24 | 156 | Inf | Inf | Inf | 1 | 6"x6" | 70um Civen |  | 2022-11-04
2022-11-07 | 3 | R33 | Test |  | 1050 | 100 | U1 at 800 | 12 |  | 7.86 |  | Ar | 1 | 91 | 25 | 0 | 116 | 3.64 | 4.675 | 1.454545 | 1 | 6"x6" | 20um Schlenk | Pre-Annealed | 2022-11-04 |  | Single | 100 | 0.1 | 0 | None | None
2022-11-07 | 3 | R33 | Test |  | 1050 | 100 | U1 at 800 | 12 |  | 7.86 |  | Ar | 1 | 91 | 25 | 0 | 116 | 3.64 | 4.675 | 1.454545 | 1 | 6"x6" | 70um Civen | Pre-Annealed | 2022-11-04 |  | Poly | 100 | 0.07 | 3 | None | None |  |  |  |  | Can't tell if weird pattern is multilayer
2022-11-07 | 4 | R2-a | Test |  | 1050 | 200 | U1 at 800 | 12 |  |  |  | Ar | 1 | 84 | 48 | 24 | 156 | 1.75 | 0.9333333 | 0.6333333 | 1 | 6"x6" | 20um Schlenk |  | 2022-11-04 |  | Single | 100 | 0.48 | 1 | None | None
2022-11-07 | 4 | R2-a | Test |  | 1050 | 200 | U1 at 800 | 12 |  |  |  | Ar | 1 | 84 | 48 | 24 | 156 | 1.75 | 0.9333333 | 0.6333333 | 1 | 6"x6" | 70um Civen |  | 2022-11-04 |  | Poly | 100 | 0.17 | 3 | None | None
2022-11-07 | 5 | R2-Annealing | Test |  | 1050 | 200 | U1 at 1000 | 12 |  | 3.4 |  | Ar | 1 | 132 | 0 | 24 | 156 | Inf | Inf | Inf | 1 | 6"x6" | 20um Schlenk |  | 2022-11-04
2022-11-07 | 5 | R2-Annealing | Test |  | 1050 | 200 | U1 at 1000 | 12 |  | 3.4 |  | Ar | 1 | 132 | 0 | 24 | 156 | Inf | Inf | Inf | 1 | 6"x6" | 70um Civen |  | 2022-11-04
2022-11-07 | 6 | R32 | Test |  | 1050 | 100 | U1 at 1000 | 12 |  | 5.8 |  | Ar | 1 | 91 | 25 | 0 | 116 | 3.64 | 4.675 | 1.454545 | 1 | 6"x6" | 20um Schlenk | Pre-Annealed | 2022-11-04 |  | Single | 100 | 0.06 | 1 | None | None
2022-11-07 | 6 | R32 | Test |  | 1050 | 100 | U1 at 1000 | 12 |  | 5.8 |  | Ar | 1 | 91 | 25 | 0 | 116 | 3.64 | 4.675 | 1.454545 | 1 | 6"x6" | 70um Civen | Pre-Annealed | 2022-11-04 |  | Poly | 100 | 0.03 | 1 | None | None
2022-11-08 | 7 | R20 | Test |  | 1050 | 100 |  | 12 |  | 2.43 |  | Ar | 1 | 120 | 15.2 | 20 | 155.2 | 7.894737 | 17.5 | 4.11 | 1 | 6"x6" | 20um Schlenk |  | 2022-11-07 |  | Single | 100 | 0.06 | 0 | None | None |  |  |  |  | Dot pattern
2022-11-08 | 7 | R20 | Test |  | 1050 | 100 |  | 12 |  | 2.43 |  | Ar | 1 | 120 | 15.2 | 20 | 155.2 | 7.894737 | 17.5 | 4.11 | 1 | 6"x6" | 20um Schlenk | NEP |  |  | Single | 100 | 0.04 | 0 | None | None
2022-11-08 | 7 | R20 | Test |  | 1050 | 100 |  | 12 |  | 2.43 |  | Ar | 1 | 120 | 15.2 | 20 | 155.2 | 7.894737 | 17.5 | 4.11 | 1 | 6"x6" | 70um Civen |  | 2022-11-07 |  | Poly | 100 | 0.03 | 1 | None | None
2022-11-08 | 8 | R2 | Test |  | 1050 | 200 |  | 12 |  | 4.77 |  | Ar | 1 | 84 | 48 | 24 | 156 | 1.75 | 0.9333333 | 0.6333333 | 1 | 6"x6" | 20um Schlenk |  | 2022-11-07 |  | Single | 100 | 0.03 | 0 | None | None |  |  |  |  | Paw dots
2022-11-08 | 8 | R2 | Test |  | 1050 | 200 |  | 12 |  | 4.77 |  | Ar | 1 | 84 | 48 | 24 | 156 | 1.75 | 0.9333333 | 0.6333333 | 1 | 6"x6" | 20um Schlenk | NEP |  |  | Single | 100 | 0.2 | 2 | None | None |  |  |  |  | Stretch marks
2022-11-08 | 8 | R2 | Test |  | 1050 | 200 |  | 12 |  | 4.77 |  | Ar | 1 | 84 | 48 | 24 | 156 | 1.75 | 0.9333333 | 0.6333333 | 1 | 6"x6" | 70um Civen |  | 2022-11-07 |  | Poly | 100 | 0.05 | 0 | Low | Low
2022-11-08 | 9 | R2-Annealing | Test |  | 1050 | 200 |  | 12 |  | 4.87 |  | Ar | 1 | 132 | 0 | 24 | 156 | Inf | Inf | Inf | 1 | 6"x6" | 20um Schlenk |  | 2022-11-07
2022-11-08 | 9 | R2-Annealing | Test |  | 1050 | 200 |  | 12 |  | 4.87 |  | Ar | 1 | 132 | 0 | 24 | 156 | Inf | Inf | Inf | 1 | 6"x6" | 70um Civen |  | 2022-11-07
2022-11-08 | 9 | R2-Annealing | Test |  | 1050 | 200 |  | 12 |  | 4.87 |  | Ar | 1 | 132 | 0 | 24 | 156 | Inf | Inf | Inf | 1 | Large | 70um Civen |  | 2022-11-07
2022-11-08 | 9 | R2-Annealing | Test |  | 1050 | 200 |  | 12 |  | 4.87 |  | Ar | 1 | 132 | 0 | 24 | 156 | Inf | Inf | Inf | 1 | Large | 70um Civen | Vertical | 2022-11-07
2022-11-08 | 9 | R2-Annealing | Test |  | 1050 | 200 |  | 12 |  | 4.87 |  | Ar | 1 | 132 | 0 | 24 | 156 | Inf | Inf | Inf | 1 | Large | 70um Civen | Horizontal | 2022-11-07
2022-11-08 | 9 | R2-Annealing | Test |  | 1050 | 200 |  | 12 |  | 4.87 |  | Ar | 1 | 132 | 0 | 24 | 156 | Inf | Inf | Inf | 1 | 6"x6" | 20um Schlenk | NEP
2022-11-08 | 10 | R32 | Test |  | 1050 | 100 |  | 12 |  | 5.35 |  | Ar | 1 | 91 | 25 | 0 | 116 | 3.64 | 4.675 | 1.454545 | 1 | 6"x6" | 20um Schlenk | Pre-Annealed | 2022-11-07 |  | Single | 100 | 0.02 | 0 | None | None
2022-11-08 | 10 | R32 | Test |  | 1050 | 100 |  | 12 |  | 5.35 |  | Ar | 1 | 91 | 25 | 0 | 116 | 3.64 | 4.675 | 1.454545 | 1 | 6"x6" | 20um Schlenk | NEP Pre-Annealed |  |  | Single | 100 | 0.03 | 1 | None | None
2022-11-08 | 10 | R32 | Test |  | 1050 | 100 |  | 12 |  | 5.35 |  | Ar | 1 | 91 | 25 | 0 | 116 | 3.64 | 4.675 | 1.454545 | 1 | 6"x6" | 70um Civen | Pre-Annealed | 2022-11-07 |  | Poly | 100 | 0.02 | 1 | None | None
2022-11-08 | 10 | R32 | Test |  | 1050 | 100 |  | 12 |  | 5.35 |  | Ar | 1 | 91 | 25 | 0 | 116 | 3.64 | 4.675 | 1.454545 | 1 | Large | 70um Civen | Pre-Annealed | 2022-11-07 |  | Poly | 100 | 0.03 | 1 | None | Low
2022-11-08 | 10 | R32 | Test |  | 1050 | 100 |  | 12 |  | 5.35 |  | Ar | 1 | 91 | 25 | 0 | 116 | 3.64 | 4.675 | 1.454545 | 1 | Large | 70um Civen | Horizontal Pre-Annealed | 2022-11-07 |  | Poly | 100 | 0.02 | 1 | None | Low
2022-11-08 | 10 | R32 | Test |  | 1050 | 100 |  | 12 |  | 5.35 |  | Ar | 1 | 91 | 25 | 0 | 116 | 3.64 | 4.675 | 1.454545 | 1 | Large | 70um Civen | Vertical Pre-Annealed | 2022-11-07 |  | Poly | 100 | 0.02 | 1 | None | Low
2022-11-08 | 11 | R20 | Production |  | 1050 | 100 |  | 12 |  | 4.6 |  | Ar | 1 | 120 | 15.2 | 20 | 155.2 | 7.894737 | 17.5 | 4.11 | 10 | Large | 20um Schlenk | NEP |  |  | Single | 100 | 0.03 | 1 | None | Low
2022-11-09 | 12 | R20 | Test |  | 1050 | 200 |  | 12 |  | 3.06 |  | Ar | 1 | 120 | 15.2 | 20 | 155.2 | 7.894737 | 17.5 | 4.11 | 1 | Large | 20um Schlenk |  | 2022-11-07 |  | Single | 100 | 0.04 | 0 | None | None
2022-11-09 | 12 | R20 | Test |  | 1050 | 200 |  | 12 |  | 3.06 |  | Ar | 1 | 120 | 15.2 | 20 | 155.2 | 7.894737 | 17.5 | 4.11 | 1 | Large | 20um Schlenk | NEP |  |  | Single | 100 | 0.03 | 0 | None | None |  |  |  |  | Tiger pattern
2022-11-09 | 12 | R20 | Test |  | 1050 | 200 |  | 12 |  | 3.06 |  | Ar | 1 | 120 | 15.2 | 20 | 155.2 | 7.894737 | 17.5 | 4.11 | 1 | 6"x6" | 70um Civen |  |  |  | Poly | 100 | 0.03 | 5 | None | Low |  |  |  |  | Lots of trashy dots
2022-11-09 | 13 | R50 | Test |  | 1050 | 200 |  | 12 |  | 4.6 |  | Ar | 1 | 120 | 30 | 20 | 170 | 4 | 3.875 | 1.833333 | 1 | 6"x6" | 20um Schlenk |  | 2022-11-07 |  | Single | 100 | 0.03 | 0 | None | None
2022-11-09 | 13 | R50 | Test |  | 1050 | 200 |  | 12 |  | 4.6 |  | Ar | 1 | 120 | 30 | 20 | 170 | 4 | 3.875 | 1.833333 | 1 | 6"x6" | 20um Schlenk | NEP |  |  | Single | 100 | 0.04 | 2 | None | None
2022-11-09 | 13 | R50 | Test |  | 1050 | 200 |  | 12 |  | 4.6 |  | Ar | 1 | 120 | 30 | 20 | 170 | 4 | 3.875 | 1.833333 | 1 | 6"x6" | 70um Civen |  | 2022-11-07 |  | Poly | 100 | 0.05 | 3 | None | Low
2022-11-09 | 14 | R20 | Production |  | 1050 | 100 |  | 12 |  |  |  | Ar | 1 | 120 | 15.2 | 20 | 155.2 | 7.894737 | 17.5 | 4.11 | 10 | Large | 20um Schlenk | NEP |  |  | Single | 100 | 0.06 | 0 | None | None |  |  |  |  | Oxidative stripey
2022-11-09 | 15 | R2 | Production |  | 1050 | 200 |  | 12 |  | 5 |  | Ar | 1 | 84 | 48 | 24 | 156 | 1.75 | 0.9333333 | 0.6333333 | 10 | Large | 20um Schlenk |  | 2022-11-07 |  | Single | 100 | 0.03 | 0 | None | None
2022-11-09 | 16 | R2-Annealing | Production |  | 1050 | 200 |  | 12 |  | 4.5 |  | Ar | 1 | 132 | 0 | 24 | 156 | Inf | Inf | Inf | 15 | Large | 70um Civen |  | 2022-11-07
2022-11-10 | 17 | R32 | Production |  | 1050 | 100 |  | 12 |  | 2.48 |  | Ar | 1 | 91 | 25 | 0 | 116 | 3.64 | 4.675 | 1.454545 | 5 | Large | 70um Civen | Pre-Annealed | 2022-11-07 |  | Poly | 100 | 0.03 | 1 | None | Low
2022-11-10 | 18 | R32 | Production |  | 1050 | 100 |  | 12 |  | 2.48 |  | Ar | 1 | 91 | 25 | 0 | 116 | 3.64 | 4.675 | 1.454545 | 10 | Large | 70um Civen | Pre-Annealed | 2022-11-07 |  | Poly | 100 |  | 1 | None | Low
2022-11-10 | 19 | R20 | Roll-To-Roll |  | 1030 | 100 |  | 12 |  | 3.77 |  | Ar | 1 | 120 | 15.2 | 20 | 155.2 | 7.894737 | 17.5 | 4.11 | 1 | R2R | 20um Schlenk | NEP |  |  | Single | 100 | 0.03 | 1 | None | None
2022-11-10 | 20 | R20 | Roll-To-Roll |  | 1050 | 100 |  | 12 |  | 5.48 |  | Ar | 1 | 120 | 15.2 | 20 | 155.2 | 7.894737 | 17.5 | 4.11 | 1 | R2R | 20um Schlenk | NEP |  |  | Single | 100 | 0.04 | 1 | None | Low
2023-01-30 | 1 | R20 | Test |  | 1050 | 200 |  | 10 |  |  |  | Ar | 1 | 84 | 48 | 24 | 156 | 1.75 | 0.9333333 | 0.6333333 | 1 | Large | 20um Schlenk |  | 2023-01-27 |  | Single | 100 | 0.02 | 0.25 | None | None
2023-01-30 | 1 | R20 | Test |  | 1050 | 200 |  | 10 |  |  |  | Ar | 1 | 84 | 48 | 24 | 156 | 1.75 | 0.9333333 | 0.6333333 | 1 | Large | 70um Civen |  | 2023-01-27 |  | Poly | 100 | 0.01 | 0 | Low | Low
2023-01-30 | 2 | R20-Annealing | Production |  | 1050 | 200 |  | 10 |  |  |  | Ar | 1 | 132 | 0 | 24 | 156 | Inf | Inf | Inf | 18 | Large | 70um Civen |  | 2023-01-27
2023-01-30 | 2 | R20-Annealing | Production |  | 1050 | 200 |  | 10 |  |  |  | Ar | 1 | 132 | 0 | 24 | 156 | Inf | Inf | Inf | 3 | Large | 70um Civen | NEP
2023-01-30 | 3 | R32 | Test |  | 1050 | 100 |  | 10 |  |  |  | Ar | 1 | 91 | 25 | 0 | 116 | 3.64 | 4.675 | 1.454545 | 1 | Large | 70um Civen | Pre-Annealed | 2023-01-27 |  | Poly | 100 | 0.01 | 0 | None | Low
2023-01-30 | 3 | R32 | Test |  | 1050 | 100 |  | 10 |  |  |  | Ar | 1 | 91 | 25 | 0 | 116 | 3.64 | 4.675 | 1.454545 | 1 | Large | 70um Civen | NEP Pre-Anneal |  |  | Poly | 100 | 0.05 | 25 | None | None
2023-01-30 | 4 | R32 | Production |  | 1050 | 100 |  | 10 |  |  |  | Ar | 1 | 91 | 25 | 0 | 116 | 3.64 | 4.675 | 1.454545 | 10 | Large | 70um Civen | Pre-Annealed | 2023-01-27 |  | Poly | 100 | 0.025 | 0 | None | None
2023-01-31 | 5 | R32 | Test |  | 1050 | 100 |  | 10 |  |  |  | Ar | 1 | 91 | 25 | 0 | 116 | 3.64 | 4.675 | 1.454545 | 1 | Large | 70um Civen | Pre-Annealed | 2023-01-31 |  | Poly | 100 | 0.02 | 0 | None | None
2023-01-31 | 6 | R20 | Test |  | 1050 | 200 |  | 10 |  |  |  | Ar | 1 | 84 | 48 | 24 | 156 | 1.75 | 0.9333333 | 0.6333333 | 1 | Large | 20um Schlenk |  | 2023-01-31 |  | Single | 100 | 0.2 | 0 | None | None |  |  |  |  | Lots of oxidation like pattern
2023-01-31 | 6 | R20 | Test |  | 1050 | 200 |  | 10 |  |  |  | Ar | 1 | 84 | 48 | 24 | 156 | 1.75 | 0.9333333 | 0.6333333 | 1 | Large | 20um Schlenk | NEP |  |  | Single | 100 | 0.05 | 0 | None | None |  |  |  |  | Lots of dots which don't ping Ti
2023-01-31 | 7 | R32 | Production |  | 1050 | 100 |  | 10 |  |  |  | Ar | 1 | 91 | 25 | 0 | 116 | 3.64 | 4.675 | 1.454545 | 5 | Large | 70um Civen | Pre-Annealed | 2023-01-31 |  | Poly | 100 | 0.03 | 0 | None | Low
2023-01-31 | 8 | R20 | Production |  | 1050 | 200 |  | 10 |  |  |  | Ar | 1 | 120 | 15.2 | 20 | 155.2 | 7.89 | 17.5 | 4.11 | 20 | Large | 20um Schlenk |  | 2023-01-31 |  | Single | 100 | 0.08 | 0.25 | None | None
2023-01-31 | 9 | R20 | Test |  | 1050 | 100 |  | 10 |  |  |  | Ar | 1 | 120 | 15.2 | 20 | 155.2 | 7.89 | 17.5 | 4.11 | 1 | Large | 20um Schlenk |  | 2023-01-31 |  | Single | 100 | 0.03 | 0 | None | None |  |  |  |  | Some white dots
2023-01-31 | 9 | R20 | Test |  | 1050 | 100 |  | 10 |  |  |  | Ar | 1 | 120 | 15.2 | 20 | 155.2 | 7.89 | 17.5 | 4.11 | 1 | Large | 20um Schlenk | NEP |  |  | Single | 100 | 0.03 | 0 | None | Medium |  |  |  |  | Some oxidation like pattern
2023-01-31 | 9 | R20 | Test |  | 1050 | 100 |  | 10 |  |  |  | Ar | 1 | 120 | 15.2 | 20 | 155.2 | 7.89 | 17.5 | 4.11 | 1 | Large | 70um Civen |  | 2023-01-31 |  | Poly | 100 | 0.04 | 2 | None | Medium
2023-01-31 | 9 | R20 | Test |  | 1050 | 100 |  | 10 |  |  |  | Ar | 1 | 120 | 15.2 | 20 | 155.2 | 7.89 | 17.5 | 4.11 | 1 | Large | 70um Civen | NEP |  |  | Poly | 100 | 0.05 | 40 | None | None
2023-01-31 | 9 | R20 | Test |  | 1050 | 100 |  | 10 |  |  |  | Ar | 1 | 120 | 15.2 | 20 | 155.2 | 7.89 | 17.5 | 4.11 | 1 | Large | 70um Civen | NEP Pre-Anneal |  |  | Poly | 100 | 0.05 | 30 | None | None
2023-01-31 | 9 | R20 | Test |  | 1050 | 100 |  | 10 |  |  |  | Ar | 1 | 120 | 15.2 | 20 | 155.2 | 7.89 | 17.5 | 4.11 | 1 | 6"x6" | 70um Civen | R2R | 2023-01-31 |  | Poly | 100 | 0.03 | 1 | None | Low
2023-02-01 | 10 | R20-Annealing | Test |  | 1050 | 200 |  | 10 |  |  |  | Ar | 1 | 132 | 0 | 24 | 156 | Inf | Inf | Inf | 1 | Large | 20um Schlenk | Pre-Annealed | 2023-01-31
2023-02-01 | 10 | R20-Annealing | Test |  | 1050 | 200 |  | 10 |  |  |  | Ar | 1 | 132 | 0 | 24 | 156 | Inf | Inf | Inf | 1 | Large | 20um Schlenk | NEP Pre-Anneal
2023-02-01 | 10 | R20-Annealing | Test |  | 1050 | 200 |  | 10 |  |  |  | Ar | 1 | 132 | 0 | 24 | 156 | Inf | Inf | Inf | 1 | Large | 70um Civen | Pre-Annealed | 2023-01-31
2023-02-01 | 10 | R20-Annealing | Test |  | 1050 | 200 |  | 10 |  |  |  | Ar | 1 | 132 | 0 | 24 | 156 | Inf | Inf | Inf | 1 | Large | 70um Civen | NEP Pre-Anneal
2023-02-01 | 10 | R20-Annealing | Test |  | 1050 | 200 |  | 10 |  |  |  | Ar | 1 | 132 | 0 | 24 | 156 | Inf | Inf | Inf | 1 | Large | 70um Civen | R2R Pre-Anneal
2023-02-01 | 11 | R14 | Test |  | 1050 | 200 |  | 10 |  |  |  | Ar | 5 | 93 | 60.1 | 24 | 177.1 | 1.55 | 0.67 | 0.48 | 1 | Large | 20um Schlenk | Pre-Annealed | 2023-01-31 |  | Single | 100 | 0.07 | 2 | None | None
2023-02-01 | 11 | R14 | Test |  | 1050 | 200 |  | 10 |  |  |  | Ar | 5 | 93 | 60.1 | 24 | 177.1 | 1.55 | 0.67 | 0.48 | 1 | Large | 20um Schlenk | NEP Pre-Anneal |  |  | Single | 100 | 0.12 | 1 | None | None
2023-02-01 | 11 | R14 | Test |  | 1050 | 200 |  | 10 |  |  |  | Ar | 5 | 93 | 60.1 | 24 | 177.1 | 1.55 | 0.67 | 0.48 | 1 | Large | 20um Schlenk |  | 2023-01-31 |  | Single | 100 | 0.25 | 2 | None | None |  |  |  |  | Some dots, big enough to potentially be splits
2023-02-01 | 11 | R14 | Test |  | 1050 | 200 |  | 10 |  |  |  | Ar | 5 | 93 | 60.1 | 24 | 177.1 | 1.55 | 0.67 | 0.48 | 1 | Large | 20um Schlenk | NEP |  |  | Single | 100 | 0.14 | 2 | None | None
2023-02-01 | 11 | R14 | Test |  | 1050 | 200 |  | 10 |  |  |  | Ar | 5 | 93 | 60.1 | 24 | 177.1 | 1.55 | 0.67 | 0.48 | 1 | Large | 70um Civen | Pre-Annealed | 2023-01-31 |  | Poly | 100 |  | 2 | None | None
2023-02-01 | 11 | R14 | Test |  | 1050 | 200 |  | 10 |  |  |  | Ar | 5 | 93 | 60.1 | 24 | 177.1 | 1.55 | 0.67 | 0.48 | 1 | Large | 70um Civen | R2R Pre-Anneal |  |  | Poly | 100 | 0.04 | 3 | None | None
2023-02-01 | 11 | R14 | Test |  | 1050 | 200 |  | 10 |  |  |  | Ar | 5 | 93 | 60.1 | 24 | 177.1 | 1.55 | 0.67 | 0.48 | 1 | Large | 70um Civen |  | 2023-01-31 |  | Poly | 100 | 0.09 | 2 | Low | Low
2023-02-01 | 11 | R14 | Test |  | 1050 | 200 |  | 10 |  |  |  | Ar | 5 | 93 | 60.1 | 24 | 177.1 | 1.55 | 0.67 | 0.48 | 1 | Large | 70um Civen | NEP Pre-Anneal |  |  | Poly | 100 | 0.09 | 20 | None | None
2023-02-01 | 12 | R2-Annealing | Roll-to-Roll |  | 1050 | 200 | 50m R2R Annealing | 10 |  |  |  | Ar | 1 | 132 | 0 | 24 | 156 | Inf | Inf | Inf | 1 | R2R | 70um Civen |  |  |  | Poly | 100 | [8 empty] | Sample broke in at 27 m during 7lbs tension
2023-02-02 | 13 | R20 | Test |  | 1050 | 100 |  | 10 |  |  |  | Ar | 1 | 120 | 15.2 | 20 | 155.2 | 7.89 | 17.5 | 4.11 | 2 | Large | 70um Civen | R2R Pre-Anneal Wrinkled | 2023-02-01 |  | Poly | 98 |  | 2 | None | High
2023-02-02 | 13 | R20 | Test |  | 1050 | 100 |  | 10 |  |  |  | Ar | 1 | 120 | 15.2 | 20 | 155.2 | 7.89 | 17.5 | 4.11 | 1 | Large | 70um Civen | Pre-Annealed | 2023-02-01 |  | Poly | 100 |  | 2 | None | Low
2023-02-02 | 13 | R20 | Test |  | 1050 | 100 |  | 10 |  |  |  | Ar | 1 | 120 | 15.2 | 20 | 155.2 | 7.89 | 17.5 | 4.11 | 1 | Large | 70um Civen | R2R Pre-Anneal | 2023-02-01 |  | Poly | 100 | 0.03 | 1 | None | Low
2023-02-02 | 14 | R20 | Roll-to-Roll |  | 1050 | 100 | Tension 5 lbs | 10 |  |  |  | Ar | 1 | 120 | 15.2 | 20 | 155.2 | 7.89 | 17.5 | 4.11 | 1 | R2R | 70um Civen | Pre-Annealed | 2023-02-01 |  | Poly | 100 |  | 2 | None | High
2023-02-02 | 14 | R20 | Roll-to-Roll |  | 1050 | 200 | Tension 5 lbs | 10 |  |  |  | Ar | 1 | 120 | 15.2 | 20 | 155.2 | 7.89 | 17.5 | 4.11 | 1 | R2R | 70um Civen | Pre-Annealed | 2023-02-01 |  | Poly | 99 | 0.02 | 2 | None | Medium
2023-02-02 | 14 | R20 | Roll-to-Roll |  | 1050 | 100 | Tension 5 lbs | 10 |  |  |  | Ar | 1 | 120 | 15.2 | 20 | 155.2 | 7.89 | 17.5 | 4.11 | 1 | R2R | 70um Civen | Pre-Annealed | 2023-02-01 |  | Poly | 100 | 0.06 | 0 | None | Medium |  |  |  |  | Lots of white dots
2023-02-02 | 15 | R14 | Roll-to-Roll |  | 1050 | 100 |  | 10 |  |  |  | Ar | 5 | 93 | 60.1 | 24 | 177.1 | 1.55 | 0.67 | 0.48 | 1 | R2R | 70um Civen | Pre-Annealed | 2023-02-01 |  | Poly | 100 |  | 0 | None | Low
2023-02-02 | 15 | R14 | Roll-to-Roll |  | 1050 | 100 |  | 10 |  |  |  | Ar | 5 | 93 | 60.1 | 24 | 177.1 | 1.55 | 0.67 | 0.48 | 1 | R2R | 70um Civen | Pre-Annealed | 2023-02-01 |  | Poly | 100 |  | 0 | High | Low
2023-02-27 | 1 | R13 | Roll-To-Roll |  | 1050 | 200 | 23m R2R Annealing | 10 |  |  |  | Ar | 1 | 132 | 0 | 24 | 156 | Inf | Inf | Inf | 1 | R2R | 70um Civen |  | 2023-02-20
2023-02-27 | 2 | R13 | Roll-To-Roll |  | 1050 | 200 | 17m R2R Annealing | 10 |  |  |  | Ar | 1 | 132 | 0 | 24 | 156 | Inf | Inf | Inf | 1 | R2R | 70um Civen |  | 2023-02-20
2023-02-27 | 3 | R13 | Roll-To-Roll |  | 1050 | 200 | 3lbs tension; 25m R2R Annealing | 10 |  |  |  | Ar | 1 | 132 | 0 | 24 | 156 | Inf | Inf | Inf | 1 | R2R | 70um Civen |  | 2023-02-20
2023-02-27 | 4 | R13 | Roll-To-Roll |  | 1050 | 200 | 40m R2R Annealing | 10 |  |  |  | Ar | 1 | 132 | 0 | 24 | 156 | Inf | Inf | Inf | 1 | R2R | 70um Civen |  | 2023-02-20
2023-02-28 | 5 | R14 | Roll-To-Roll |  | 1050 | 100 | 23m R2R Growth | 10 |  |  |  | Ar | 5 | 93 | 60.1 | 24 | 177.1 | 1.55 | 0.67 | 0.48 | 1 | R2R | 70um Civen | Pre-Anneal | 2023-02-20 |  | Poly | 100 | 0.04 | 0 | Low | Low
2023-02-28 | 6 | R14 | Roll-To-Roll |  | 1050 | 100 | 3lbs tension; 25m R2R Annealing | 10 |  |  |  | Ar | 5 | 93 | 60.1 | 24 | 177.1 | 1.55 | 0.67 | 0.48 | 1 | R2R | 70um Civen | Pre-Anneal | 2023-02-20 |  | Poly | 100 | 0.0225 | 1 | Low | Low |  |  |  |  | Cracks started high, went low soon
2023-03-01 | 7 | R14 | Roll-To-Roll |  | 1050 | 100 | 40m R2R Annealing | 10 |  |  |  | Ar | 5 | 93 | 60.1 | 24 | 177.1 | 1.55 | 0.67 | 0.48 | 1 | R2R | 70um Civen | Pre-Anneal | 2023-02-20 |  | Poly | 100 |  | 0 | Low | None
2023-03-01 | 8 | R31 | Production |  | 1050 | 275 |  | 10 |  |  |  | Ar | 1 | 132 | 0 | 24 | 156 | Inf | Inf | Inf | 20 | Large | 70um Civen |  | 2023-02-20
2023-03-01 | 8 | R31 | Production |  | 1050 | 275 |  | 10 |  |  |  | Ar | 1 | 132 | 0 | 24 | 156 | Inf | Inf | Inf | 1 | Large | 70um Civen | Wide | 2023-02-20
2023-03-02 | 9 | R32 | Test |  | 1050 | 100 |  | 10 |  |  |  | Ar | 1 | 91 | 25 | 0 | 116 | 3.64 | 4.675 | 1.454545 | 1 | Large | 70um Civen | Pre-Anneal | 2023-03-01 |  | Poly | 100 | 0.04 | 0 | None | Low
2023-03-02 | 9 | R32 | Test |  | 1050 | 100 |  | 10 |  |  |  | Ar | 1 | 91 | 25 | 0 | 116 | 3.64 | 4.675 | 1.454545 | 1 | Large | 70um Civen | R2R Pre-Anneal | 2023-02-20 |  | Poly | 100 | 0.05 | 0 | None | Low
2023-03-02 | 10 | R2 | Test |  | 1050 | 200 |  | 12 |  |  |  | Ar | 1 | 84 | 48 | 24 | 156 | 1.75 | 0.9333333 | 0.6333333 | 1 | Large | 20um Schlenk |  | 2023-03-01 |  | Single | 100 | 0.04 | 0.5 | None | None
2023-03-02 | 10 | R2 | Test |  | 1050 | 200 |  | 12 |  |  |  | Ar | 1 | 84 | 48 | 24 | 156 | 1.75 | 0.9333333 | 0.6333333 | 1 | Large | 70um Civen |  | 2023-03-01 |  | Poly | 100 | 0.04 | 0 | Low | Low
2023-03-02 | 10 | R2 | Test |  | 1050 | 200 |  | 12 |  |  |  | Ar | 1 | 84 | 48 | 24 | 156 | 1.75 | 0.9333333 | 0.6333333 | 1 | Large | 70um Civen | R2R Pre-Anneal | 2023-02-20 |  | Poly | 100 | 0.04 | 1 | None | Low
2023-03-02 | 11 | R31 | Production |  | 1050 | 200 |  | 10 |  |  |  | Ar | 1 | 132 | 0 | 24 | 156 | Inf | Inf | Inf | 20 | Large | 70um Civen |  | 2023-03-01
2023-03-02 | 11 | R32 | Production |  | 1050 | 100 |  | 10 |  |  |  | Ar | 1 | 91 | 25 | 0 | 116 | 3.64 | 4.675 | 1.454545 | 20 | Large | 70um Civen | Pre-Anneal | 2023-03-01 |  | Poly | 100 | 0.03 | 1 | None | Low |  |  |  |  | More multilayer in later samples
2023-03-02 | 11 | R32 | Production |  | 1050 | 100 |  | 10 |  |  |  | Ar | 1 | 91 | 25 | 0 | 116 | 3.64 | 4.675 | 1.454545 | 20 | Large | 70um Civen | R2R Pre-Anneal | 2023-02-20 |  | Poly | 100 | 0.03666667 | 0 | None | Low
Note on AG229: [Threaded comment] Your version of Excel allows you to read this threaded comment; however, any edits to it will get removed if the file is opened in a newer version of Excel. Learn more: https://go.microsoft.com/fwlink/?linkid=870924 Comment: @Mira Baraket it has a few splits but if I put Yes it automatically puts the overall quality to be FAIL but it's not too many splits, should I just put a No? Reply: Thanks for letting me know - Just put it as it should be - I will figure out the graphene type issue. Reply: Sounds good! I can start putting None Low Medium High so you can categorize Low as Type A again? Reply: yes - sounds good
Note on G469: [Threaded comment] Your version of Excel allows you to read this threaded comment; however, any edits to it will get removed if the file is opened in a newer version of Excel. Learn more: https://go.microsoft.com/fwlink/?linkid=870924 Comment: @Shagun Kapur @Samantha Solis Kalkach On a couple of these R32 recipes (Run 6, Run 11, Run 16), didnt we increase the speed to 200 mm/min with the annealed Cu? Or were they still 100 mm/min Reply: For annealing we ran it at 200 mm/min and for the growth we ran it at 100 mm/min

## To be deleted
2022-05-16 | 3 | R1 | 20um Schlenk |  | Production 1 | 1050 | 200 | Low Flow Reference | [6 empty] | 28 | 26 | 8 | 62 | 1.076923 | 1 | 0.625 | 3 | Large |  | Single | 100 | 0.2276184 | 0 | Low | Low
2022-05-16 | 3 | R1 | 20um Schlenk |  | Production 1 | 1050 | 200 | Low Flow Reference | [6 empty] | 28 | 26 | 8 | 62 | 1.076923 | 1 | 0.625 | 3 | Large |  | Single | 100 | 0.2871418 | 0 | Low | Low
2022-05-16 | 3 | R1 | 70um Civen |  | Production 1 | 1050 | 200 | Low Flow Reference | [6 empty] | 28 | 26 | 8 | 62 | 1.076923 | 1 | 0.625 | 2 | Large |  | Poly | 100 | 0.3877573 | 1 | Medium | Low
2022-05-16 | 3 | R1 | 70um Civen |  | Production 1 | 1050 | 200 | Low Flow Reference | [6 empty] | 28 | 26 | 8 | 62 | 1.076923 | 1 | 0.625 | 2 | Large |  | Poly | 100 | 0.1222143 | 1 | Medium | Low
2022-05-16 | 4 | R2 | 20um Schlenk |  | Production 2 | 1050 | 200 | High Flow Reference | [6 empty] | 84 | 48 | 24 | 156 | 1.75 | 1.066667 | 0.6382979 | 3 | Large |  | Single | 100 | 0.02589716 | 0 | Medium | None
2022-05-16 | 4 | R2 | 20um Schlenk |  | Production 2 | 1050 | 200 | High Flow Reference | [6 empty] | 84 | 48 | 24 | 156 | 1.75 | 1.066667 | 0.6382979 | 3 | Large |  | Single | 100 | 0.06719098 | 0 | None | None
2022-05-16 | 4 | R2 | 70um Civen |  | Production 2 | 1050 | 200 | High Flow Reference | [6 empty] | 84 | 48 | 24 | 156 | 1.75 | 1.066667 | 0.6382979 | 3 | Large |  | Poly | 100 | 0.02907909 | 0 | Medium | Medium
2022-05-16 | 4 | R2 | 70um Civen |  | Production 2 | 1050 | 200 | High Flow Reference | [6 empty] | 84 | 48 | 24 | 156 | 1.75 | 1.066667 | 0.6382979 | 3 | Large |  | Poly | 100 | 0.02152154 | 0 | Medium | Low
2022-05-19 | 19 | R4 | 20um Schlenk |  | Production 3 | 1000 | 100 | High Flow Reference | [6 empty] | 93 | 36 | 24 | 153 | 2.583333 | 5.4 | 1.111111 | 1 | Large |  | Single | 100 | 0.02100818 | 5 | None | Low
2022-05-19 | 19 | R4 | 70um Civen |  | Production 3 | 1000 | 100 | High Flow Reference | [6 empty] | 93 | 36 | 24 | 153 | 2.583333 | 5.4 | 1.111111 | 1 | Large |  | Poly | 100 | 0.01076737 | 5 | Medium | High
2022-05-20 | 23 | R2 | 20um Schlenk |  | Production 4 | 1050 | 200 | High Flow Reference | [6 empty] | 84 | 48 | 24 | 156 | 1.75 | 1.07 | 0.64 | 5 | Large |  | Single | 100 | 0.05151609 | 1 | Low | Low
2022-05-20 | 23 | R2 | 70um Civen |  | Production 4 | 1050 | 200 | High Flow Reference | [6 empty] | 84 | 48 | 24 | 156 | 1.75 | 1.07 | 0.64 | 5 | Large |  | Poly | 100 | 0.01411024 | 1 | High | Low
2022-06-09 | 21 | R32 | 20um Schlenk |  | Production 2 | 1050 | 100 |  | 12 |  |  |  | Ar |  | 91 | 25 | 0 | 116 | 3.64 | 4.65 | 1.45 | 5 | Large |  | Single | 100 | 0.02 | 0 | None | None
2022-06-09 | 21 | R32 | 70um Civen |  | Production 2 | 1050 | 100 |  | 12 |  |  |  | Ar |  | 91 | 25 | 0 | 116 | 3.64 | 4.65 | 1.45 | 5 | Large |  | Poly | 100 | 0.01 | 0 | Medium | Low
2022-06-22 | 12 | R32 | 70um Civen | Reused | Production | 1050 | 100 |  | 12 | 0.28 | 2.99 | 0.06 | Ar/H2 | 5 | [7 empty] | 5 | Large |  | Poly | 100 | 0.02 | 3 | None | Low
2022-06-20 | 4 | R32 | 20um Schlenk |  | Production | 1050 | 100 |  | 12 | 0.49 | 3.6 | 0.03 | Ar | 5 | 91 | 25 | 0 | 116 | 3.64 | 4.65 | 1.45 | 5 | Large |  |  |  | Single | 100 | 0.02 | 0 | None | None | TYPE A
2022-07-13 | 8 | R4 | 20um Schlenk |  | Test | 1050 | 200 |  | 10 | 1.95 | 5.5 | 0.05 | Ar | 5 | 88 | 36 | 21 | 145 | 2.444444 | 3.666667 | 1 | 1 | Large |  | Single | 100 | 0.03 | 0 | None | None
2022-07-13 | 8 | R4 | 70um Civen |  | Test | 1050 | 200 |  | 10 | 1.95 | 5.5 | 0.05 | Ar | 5 | 88 | 36 | 21 | 145 | 2.444444 | 3.666667 | 1 | 1 | Large |  | Poly | 100 | 0.01 | 3 | Medium | Low
2022-07-13 | 9 | R5 | 20um Schlenk |  | Test | 1050 | 200 |  | 12 | 1.93 | 5.45 | 0.05 | Ar | 5 | 120 | 36 | 20 | 176 | 3.333333 | 4.666667 | 1.444444 | 1 | 6"x6" |  | Single | 100 | 0.3 | 0 | None | Low
2022-07-13 | 9 | R5 | 70um Civen |  | Test | 1050 | 200 |  | 12 | 1.93 | 5.45 | 0.05 | Ar | 5 | 120 | 36 | 20 | 176 | 3.333333 | 4.666667 | 1.444444 | 1 | 6"x6" |  | Poly | 100 | 0.02 | 3 | Low | Low
2022-08-04 | 7 | R32 | 70um Civen | R2R | Production | 1050 | 100 |  | 12 | 0.85 | 3.69 | 0.07 | Ar | 5 | 91 | 25 | 0 | 116 | 3.64 | 4.675 | 1.454545 | 6 | Large |  | Poly | 100 | 0.039 | 1 | None | Low |  |  |  | 1.62 | 0.86
2022-08-30 | 12 | R2 | 20um Schlenk |  | Production | 1050 | 200 |  | 10 |  | 2.42 |  | Ar | 5 | 84 | 48 | 24 | 156 | 1.75 | 0.9333333 | 0.6333333 | 10 | Large | 2022-08-30 | Single | 100 | 0.0635 | 2 | None | Low |  |  |  | 9.5 | 7.5 | ?
2022-09-27 | 6 | R32 | 70um Civen | Pre-Anneal | Production | 1050 | 100 | Annealed above | 12 |  | 2 |  | Ar | 5 | 91 | 25 | 0 | 116 | 3.64 | 4.675 | 1.454545 | 10 | Large | 2022-09-27 | Poly | 100 | 0.02666667 | 1 | None | Low
2022-09-28 | 16 | R32 | 70um Civen | Pre-Anneal | Production | 1050 | 100 | Low buffer pressure;Annealed above | 12 |  | 2.8 |  | Ar | 5 | 91 | 25 | 0 | 116 | 3.64 | 4.675 | 1.454545 | 2 | Large | 2022-09-28 | Poly | 100 | 0.03 | 1 | Low | None
2022-09-29 | 21 | R32 | 70um Civen | Pre-Anneal | Production | 1050 | 100 | Annealed above | 12 |  | 2.35 |  | Ar | 3 | 91 | 25 | 0 | 116 | 3.64 | 4.675 | 1.454545 | 8 | Large | 2022-09-29 | Poly | 100 | 0.03 | 0 | None | Low
2022-09-27 | 7 | R2 | 20um Schlenk | Small DI | Test | 1050 | 200 |  | 12 |  |  |  | Ar | 5 | 84 | 48 | 24 | 156 | 1.75 | 0.9333333 | 0.6333333 | 3 | Large | 2022-09-27 | Single | 100 | 0.03 | 0 | None | None
2022-10-17 | 6 | R32 | 70um Civen | Pre-Anneal | Production | 1050 | 100 |  | 12 |  | 6.5 |  | Ar | 5 | 91 | 25 | 0 | 116 | 3.64 | 4.68 | 1.45 | 10 | Large | 2022-10-14 | Poly | 100 | 0.04 | 0 | None | None
2022-10-18 | 9 | R32 | 70um Civen | Pre-Anneal | Production | 1050 | 100 |  | 12 |  | 5.59 |  | Ar | 5 | 91 | 25 | 0 | 116 | 3.64 | 4.68 | 1.45 | 1 | Large | 2022-10-14 | Poly | 100 | 0.03 | 0 | None | None
2022-11-08 | 11 | R20 | 20um Schlenk | NEP | Production | 1050 | 100 |  | 12 |  | 4.6 |  | Ar | 1 | 120 | 15.2 | 20 | 155.2 | 7.894737 | 17.5 | 4.11 | 10 | Large |  | Single | 100 | 0.03 | 1 | None | Low
2022-11-10 | 18 | R32 | 70um Civen | Pre-Annealed | Production | 1050 | 100 |  | 12 |  | 2.48 |  | Ar | 1 | 91 | 25 | 0 | 116 | 3.64 | 4.675 | 1.454545 | 10 | Large | 2022-11-07 | Poly | 100 |  | 1 | None | Low

## Ongoing orders
Company | PO# | Notes | Date acknowleded | Graphene quality | Special request | Substrate | Transfer Method | Size | Number of samples Needed | Person In Charge | Assigned Products | Due Date | Status | Sent | Tracking | Follow up date | Person Followedup | Follow up outcome
Ametek | None | Collaboration | 2022-06-21 | PyC | PyC on Si, SiO2, and Si3N4 | Si Wafer | None | 6" | 6 | SSK-MS |  | 2022-08-12 | Shipped | 2022-08-12 | 1Z7X4V116792540906 | 2022-09-12 | MS | No response
Ametek | None | Collaboration | 2022-11-10 | PyC | PyC on Si, SiO2, and Si3N4 | Si wafer | None | 6" | 15 | MS-SSK |  | 2022-12-09 | Shipped | 2023-01-27 | 1Z7X4V116795965818
AMO | #202206031 | 1st PO | 2022-06-03 | Type A or B |  | Cu | None | 6"x6" | 5 | SB | 220609-02-(01-05) | 2022-06-23 | Shipped | 2022-06-13 | 1Z7X4V116799753469
Analog Devices Inc (ADI) | TBD | PO | 2022-09-07 | Type B | Monolayer - No MLG | PI | Wet | 6x6 | 1 | MS-SK | 220830-11-1 | 2022-09-17 | Shipped | 2022-09-20 | 1Z7X4V110399699228
Analog Devices Inc (ADI) | TBD | PO | 2022-09-07 | Type B | Monolayer - No MLG | Lacquer/EVA/PET | Wet | 6x6 | 1 | MS-SK | 220830-11-1 | 2022-09-17 | Shipped | 2022-09-20 | 1Z7X4V110399699228
Analog Devices Inc (ADI) | None | None | 2022-09-07 | Type B | Monolayer - No MLG | PMMA/EVA/PET | Bubble | 6x6 | 1 | MS-SSK | 220830-11-2 | 2022-09-17 | Inventory
Analog Devices Inc (ADI) | TBD | PO | 2022-09-08 | Type B | Monolayer - No MLG | SU8 | Bubble | 6x7 | 1 | MS |  |  | ongoing
Boston College Physics Dept. | 159434 | PO |  | Type B | Monolayer | Copper | None | 3" x 3" | 1 | SSK | 220929-5-3 | 2022-10-26 | Shipped | 2022-10-20 | 1Z7X4V110296280856
Boston College Physics Dept. | EAGLE-0000160093 | PO | 2022-11-10 | Type A | Monolayer | Cu | None | 4" x 4" | 4 | SSK-SB | 221108-15-7-8 | 2022-11-24 | Ongoing
Cardea | R&D | Collaboration | 2022-07-01 | Type A or B | Low PMMA residue | Cu | Bubble | 6 | 4 | SB | 220620-01-09,17; 220620-02-11 | 2022-07-21 | Shipped | 2022-07-08 | 1Z7X4V110391417635
Cardea | None | Collaboration | 2022-08-16 | Type A | Graphene on SiO2 | SiO2 Wafer | Wet/NaOH | 4" | 1 | SB-MS |  | 2022-09-05 | Ongoing
Deji UT Austin | None | Collaboration | 2022-07-15 | Type A | one sample Monolayer | Cu | None | 6x6 | 1 | SSK | 220712-01-10 | 2022-08-04 | Shipped | 2022-07-20 | 1Z7X4V111291712469 | 2022-08-22 | MS | Open invite to request additional material as needed
Deji UT Austin | None | Collaboration | 2022-07-15 | Type C | one sample double layer | Cu | Wet etch | 6x6 | 1 | SSK | 220609-2-5 | 2022-08-04 | Shipped | 2022-07-20 | 1Z7X4V111291712469
Deji UT Austin | None | Collaboration | 2022-07-15 | Type B | one sample Monolayer | Cu | Wet etch | 6x6 | 1 | SSK | 220712-1-40 | 2022-08-04 | Shipped | 2022-07-20 | 1Z7X4V111291712469
Deji UT Austin | None | Collaboration | 2022-07-15 | Type C | one sample Monolayer | Cu | Wet etch | 6x6 | 1 | SSK | 220609-2-5 | 2022-08-04 | Shipped | 2022-07-20 | 1Z7X4V111291712469
DTU | None | Free sample | 2022-11-21 | type A | Monolayer - Single crystal | Copper | None | 20 x 25 cm | 1 | MS-SK-SB | 221109-02-15 |  | Shipped | 2022-11-30 | 1Z7X4V110492759549
DTU | None | Free sample | 2022-11-21 | Type B | Monolayer - Polycrystal | Copper | None | 20 x 25 cm | 1 | MS-SK-SB | 221110-04-2 |  | Shipped | 2022-11-30 | 1Z7X4V110492759549
DTU | None | Free sample | 2022-11-21 | Type B | Monlayer on non-polished Schlenk | Copper | None | 20 x 25 cm | 1 | MS-SK-SB | 221108-01-01 |  | Shipped | 2022-11-30 | 1Z7X4V110492759549
DTU | None | Free sample | 2022-11-21 | Type B | Monolayer - Polycrystal | PVA |  | 10cmx10cm | 1 | MS-SK-SB | 221110-04-3 |  | Shipped | 2022-11-30 | 1Z7X4V110492759549
DTU | None | Free sample | 2022-11-21 | Type B | Monolayer - Polycrystal | EVA/PET |  | 10cmx10cm | 1 | MS-SK-SB | 221110-04-4 |  | Shipped | 2022-11-30 | 1Z7X4V110492759549
DTU | None | Free sample | 2022-11-21 | Type B | Monolayer - Polycrystal | PI |  | 10cmx10cm | 1 | MS-SK-SB | 221110-04-5 |  | Shipped | 2022-11-30 | 1Z7X4V110492759549
E Ink Corporation | None | Collaboration | 2022-09-07 | Type C | 3L Graphene | EVA/PET | Bubble | 6x6 | 2 | MS | 220713-run6 | 2022-09-23 | Shipped | 2022-09-16 | 1Z7X4V110398731612 | 2022-09-22 | MS | Recieved, should test within a couple weeks
E Ink Corporation | None | Collaboration | 2022-09-07 | Type C | 2L Graphene | EVA/PET | Bubble | 6x6 | 2 | SK | 220713-run6 | 2022-09-23 | Shipped | 2022-09-16 | 1Z7X4V110398731612 | 2022-09-22 | MS | Recieved, should test within a couple weeks
E Ink Corporation | None | Free sample |  | Type B | Monolayer | PI/EVA/PET | Wet |  | 2 | MS | re-growth sample |  | Shipped | 2022-11-02 | 1Z7X4V110391650052 | 2022-11-15 | MS | Results impending after Thanksgiving
E-Ink | None | Collaboration | 2023-01-18 | Type B | Monolayer | Clear PI | Wet | 6x6 | 10 | MS |  | 2023-04-20 | Ongoing
Endoaver Composites | None | Collaboration | 2022-06-15 | MLG/PE |  | PE | Wet/Lamination | 10x10cm MLG on 15x15 PE | 3 | SSK | CVD Growth | 2022-07-05 | Given | 2022-06-21
Endoaver Composites | None | Collaboration | 2022-06-15 | PE |  | PE | None | 2 Lamintated and 10 bare PE | 4 | SSK | CVD Growth | 2022-07-05 | Given | 2022-06-21
EPFL Valais Wallis | None | Collaboration |  | Type A and Type B | Monolayer | Copper |  | A4 | 2 | SB | 221018-3-2 / 221109-3-8 |  | Shipped | 2022-12-09 | 1Z7X4V110490695764
Forge Nano | None | Free sample | 2022-10-20 | Type B | Monolayer | Copper | None | A4 | 1 | SSK | 221017-5-5 |  | Shipped | 2022-10-25 | 1Z7X4V110293241617
Forge Nano | None | Free sample | 2022-10-20 | Type B | Monolayer (Ozone Treated) | Copper | None | A4 | 1 | SSK | 221017-5-5 |  | Shipped | 2022-10-25 | 1Z7X4V110293241617
Forge Nano | None | Free sample | 2022-10-20 | Type C | Monolayer | Copper | None | A4 | 1 | SSK | 220804-7-3 |  | Shipped | 2022-10-25 | 1Z7X4V110293241617
Geic | None | Free sample |  | Type B | Monolayer | Copper | None | A4 | 5 | SSK | 221017-5-(4-8) |  | Shipped | 2022-10-31 | 1Z7X4V116790658445
Grapheal | None | Collaboration | 2022-05-10 | Type A or B |  | Cu | None | A4 | Roll 10 m | SB | 220518-18 | 2022-05-30 | Given | 2022-05-20
Grapheal | None | Collaboration | 2022-05-29 | Type A or B |  | Cu | None | A4 | 6 | SB | 220517-1 | 2022-06-18 | Shipped | 2022-06-07
Grapheal | None | Collaboration | 2022-06-28 | Type C |  | Cu | None | 6x6 | 4 | SSK | 220518-18 | 2022-07-18 | Given | 2022-07-05
Grapheal | None | Collaboration | 2022-06-28 | Type C |  | Cu | None | 6x6 | 4 | SSK | 220623-3 | 2022-07-18 | Given | 2022-07-05
Grapheal | None | Collaboration | 2022-06-28 | Type C |  | Cu | None | 6x6 | 4 | SSK | 220623-3 | 2022-07-18 | Given | 2022-07-05
Grapheal | QTE092210003 | 1st PO | 2022-09-19 | Type B | No MLG | Cu | None | 15cmx28cm | 6 | SSK | 221017-1-2 | 2022-09-19 | Shipped | 2022-09-20 | WAYBILL 15 2255 7050 | 2022-09-21 | MB | Acknowleded tracking of samples
Grapheal | QTE092210003 | Replacement 1st PO | 2022-10-19 | Type B | No MLG | Cu | None | A4 | 1 | SSK-SB-SK | 220830-1 | 2022-10-19 | Shipped | 2022-10-21 | 1Z7X4V110495047660 | 2022-10-25 | MB | Acknowleded tracking of samples
Grapheal | QTE092210003 | Replacement 1st PO | 2022-10-19 | Type B | No MLG | Cu | None | A4 | 1 | SSK | 220609-20 | 2022-12-20 | Shipped | 2022-12-20 | 1Z7X4V116797310940
Grapheal |  |  | 2022-10-19 | Type B | 10 m Roll | Cu | None | 10 m | 1 | SB | 220608 | 2022-12-20 | Shipped | 2022-12-20
Graphene Dx | #10080 | 2nd PO | 2022-06-10 | Type A | Low PMMA residue | SiO2 Wafer | Wet etch | 4" | 1 | SB | 220609-02-06 | 2022-06-30 | Shipped | 2022-10-21 | 1Z7X4V110495047660
Graphene Dx | None | Free sample | 2022-08-29 | Type A | Pre-patterened SiO2 Wafer | SiO2 Wafer | Wet/NaOH | 4" | 1 | SB-MS | 220929-05-4 | 2022-09-05 | Shipped | 2022-10-19 | 1Z7X4V110290595394
Graphene Dx | PO-10177 | PO | 2023-02-03 | Type A schlenck | schlenck | Copper | none | A4 | 4 | SB SSK | 221119.15. | 2023-02-17 | Shipped | 2.10.23 | 771274768553
Grip | #489 | 2nd PO | 2022-06-06 | Type B | Pre-patterened SiO2 Wafer | SiO2 Wafer | Wet etch | 4" | 2 | SB | 220520.03._ | 2022-06-26 | shipped | 2022-06-23 | 1Z7X4V110295248974
Grip | #489 | 2nd PO | 2022-06-06 | Type A or B | Pre-patterened SiO2 Wafer | SiO2 Wafer | Wet etch | 4" | 2 | SB | 220609.02.04 | 2022-06-26 | shipped | 2022-06-28 | 1Z7X4V110296280856
Grip | #536 | 3d PO | 2022-08-11 | Type B | Pre-patterened SiO2 Wafer | SiO2 Wafer | Wet etch | 4" | 3 | JF-SB | 220802.01.06 | 2022-08-31 | shipped | 2022-08-19 | 1Z7X4V110292488738
Grip | #536 | Free sample | 2022-08-11 | Type A | Low PMMA residue | SiO2 Wafer | Wet etch | 4" | 1 | JF-SB | 220210.02.1 | 2022-08-31 | shipped | 2022-08-19 | 1Z7X4V110292488738
Grip | #611 | 4th PO | 2022-10-25 | Type B | x4 wafers will require time sensitive transfer | Patterned SiO2 Wafer | Wet/NaOH | 4" | 5 | JF-SB | 10.17.22 | 2022-12-05 | Shipped | 2022-11-11 | 1Z7X4V110290546491
Grip | #611 | 4th PO | 2022-10-25 | Type B | x4 wafers will require time sensitive transfer | Patterned SiO2 Wafer | Wet/NaOH | 4" | 5 | JF-SB | 10.17.22 10.18.22 | 2022-12-05 | Shipped | 2022-11-24 | 1Z7X4V110396358717
Grip | #611 | 4th PO | 2022-10-25 | Type B | x4 wafers will require time sensitive transfer | Patterned SiO2 Wafer | Wet/NaOH | 4" | 4 | JF-SB | 10.18.22 | 2022-12-05 | Shipped | 2022-11-24 | 1Z7X4V110396358717
Grip | #613 | 5th PO | 2022-10-20 | Type B | x3 type A copper and x1 Type B | Cu |  | 4" | 4 | JF-SB | 221017.02.05 220929.02.05 |  | Shipped | 2022-10-31 | 1Z7X4V110292859837
Grip | 613 | PO |  | Type A/Type B | Monolayer | Copper | None | 4"x 4" | 4 | SB | 221020-21-1/220929-5-1 |  | Shipped | 2022-10-31 | 1Z7X4V110292859837
Grip | 704 | PO | 2023-03-03 | Type A/Type B | Monolayer | SiO2 | Wet etch | 4'' | 5+3 single crystal | SB | 230131.run7 and 221109 |  | Shipped | 3.17.23 | 1Z7X4V110295939932 / 1Z7X4V110295174526 | 5 to grip and 3 to cambridge, MA,
Hememics | 2022-Q2-RK-02 | PO | 2022-06-29 | Type B | G/PET (old - antistatic-non-annealed) | PET | Wet etch | 6x6 on 8.5x6 PET | 10 | SSK | 220623-3 | 2022-07-29 | Shipped | 2022-07-08 | 1Z7X4V110399567530
Hememics | 2022-Q2-RK-02 | PO | 2022-06-29 | Type B | G/PET (old - antistatic-non-annealed) | PET | Wet etch | 6x6 on 8.5x6 PET | 10 | SSK | 220623-3 | 2022-07-29 | Shipped | 2022-07-08 | 1Z7X4V110399567530
Hememics | R&D | Collaboration | 2022-07-10 | Type C | Graphene transfer to Circuit board | PCB | Wet etch | 6x6 | 4 | SB | 220623-3 | 2022-08-09 | Shipped | 2022-07-27 | 1Z7X4V110392040683
Hememics | 2022-Q3-RK-02 | PO | 2022-07-20 | Type B | 12 on non-annealed Antistatic PET | PET | Wet etch | 6x6 on 8.5x6 PET | 12 | SB-SSK | 220520-4-(1-12) | 2022-08-19 | Shipped | 2022-08-08 | 1Z7X4V110394944293
Hememics | 2022-Q3-RK-02 | PO | 2022-07-21 | Type B | 14 on non-annealed Antistatic PET | PET | Wet etch | 6x6 on 8.5x6 PET | 14 | SB-SSK | 220803-1-(1-14) | 2022-08-20 | Shipped | 2022-08-17 | 1Z7X4V111390413121
Hememics | 2022-Q3-RK-02 | PO | 2022-07-20 | Type B | 6 on new Roll PET (06.22) | PET | Wet etch | 6x6 on 8.5x6 PET | 6 | SB-SSK | 220803-1-(15-20) | 2022-08-19 | Shipped | 2022-08-19 | 1Z7X4V110396910566
Hememics | 2022-Q3-RK-02 | PO | 2022-07-20 | Type B | 4 non-annealed A4 PET (01.08.22) | PET | Wet etch | 6x6 on 8.5x6 PET | 4 | SB-SSK | 220520-4-(15-18) | 2022-08-19 | Shipped | 2022-08-08 | 1Z7X4V110394944293
Hememics | 2022-Q3-RK-04 | PO | 2022-08-23 | Type B | 16 non-annealed Antistatic PET | PET | Wet etch | 6x6 on 8.5x6 PET | 36 | SB-SSK-SK | 220804-1-(20-26&31-40) | 2022-09-29 | Shipped | 2022-09-15 | 1Z7X4V110392857346
Hememics | 2022-Q3-RK-04 | PO | 2022-08-24 | Type B | 14 non-annealed Antistatic PET | PET | Wet etch | 6x6 on 8.5x6 PET | 37 | SB-SSK-SK | 220804-1-(20-26&31-40) | 2022-09-30 | Shipped | 2022-09-23 | 1Z7X4V110392418954
Hememics | 2022-Q3-RK-04 | PO | 2022-08-23 | Type B | 6 non-annealed Antistatic PET | PET | Wet etch | 6x6 on 8.5x6 PET | 4 | SB-SSK-SK |  | 2022-09-29 | shipped | 2022-09-09 | 1Z7X4V110395851793
Hememics | 2022-Q3-RK-04 | PO | 2022-08-23 | Type B | 4 non-annealed Antistatic PET - let dry in Ar | PET | Wet etch | 6x6 on 8.5x6 PET | 4 | SB-SSK-SK | 220804-1-(27-30) | 2022-09-29 | shipped | 2022-09-09 | 1Z7X4V110395851793
Hememics | 2022-Q4-RK-01 | PO | 15/3/22 | Type B | 60 non-annealed Antistatic PET | PET | Wet etch | 6x6 on 8.5x6 PET | 14 | SB | 220831-3/220804-2 |  | Shipped | 2022-10-12 | 1Z7X4V111399709840
Hememics | 2022-Q4-RK-01 | PO | 15/3/22 | Type B | 60 non-annealed Antistatic PET | PET | Wet etch | 6x6 on 8.5x6 PET | 16 | SB-SSK-SK | 220831/220804-2/220926-2 |  | Shipped | 2022-10-24 | 1Z7X4V110395374273
Hememics | 2022-Q4-RK-01 | PO | 15/3/22 | Type B | 60 non-annealed Antistatic PET | PET | Wet etch | 6x6 on 8.5x6 PET | 16 | SB | 220927 |  | Shipped | 2022-11-04 | 1Z7X4V110396744684
Hememics | 2022-Q4-RK-01 | PO | 15/3/22 | Type B | 60 non-annealed Antistatic PET | PET | Wet etch | 6x6 on 8.5x6 PET | 14 | SB | 220926-2 & 220927-3 |  | Shipped | 2022-11-11 | 1Z7X4V110391812270
Hememics | Free sample | Collaboration | 2022-11-01 | Type B | Non Polished Civen - Vd ~0 | PET | Wet etch | 6x6 on 8.5x6 PET | 1 | SB | 221020-run22 |  | Shipped | 2022-11-04 | 1Z7X4V110298362899
Hememics | 2022-Q4-SA-03 | PO | 2022-11-16 | Type B | Thermally stable PET | PET | Wet etch | 6x6 on 8.5x6 PET | 10 | SB | 220929 | 2022-12-06 | Shipped | 2022-11-22 | 1Z7X4V111392530938
Hememics | none | PCB research | 2022-11-16 | Type B | PCB | PCB | Wet etch | PCBs | 5 | SB-SSK | 221018-2-1 |  | Shipped | 2022-12-05 | 1Z7X4V111390181159
Hememics | QTE012310001 | PO | 2023-01-03 | Type B | Thermally stable PET | PET | Wet etch | 6x6 on 8.5x6 PET | 20 | SB
Hememics | 2022-Q4-RK-01 | replacement for 2022-Q4-RK-01 | 2022-12-14 | Type B |  | PET | Wet etch | 6x6 on 8.5x6 PET | 9 | SB | [5 empty] | replacement for 2022-Q4-RK-01 11/11/22
Hememics | Free sample | Collaboration | 2022-09-08 | Type B | Monolayer - No MLG | SU8 | Bubble | 6x7 | 1 | MS | 221021-1 |  | Shipped |  | 1Z7X4V110293012258
Hememics | none | PCB research | 2022-09-09 | Type B | 6 PCBs | PCB | Wet etch | 6x6 | 6 | SB | 220831-3- | 2022-10-16 | shipped | 2022-10-06 | 1Z7X4V110390261788
Hememics | none | PCB research | 2022-11-22 | Type B | 5 PCBs | PCB | Wet etch | 6x6 | 5 | SB | 221018-2- |  | shipped | 2022-12-05 | 1Z7X4V111390181159
Hememics | none | PCB research |  | Type B | 5 PCBs | PCB | Wet etch | 6x6 | 5 | SB | 221018-2 and 111022-2 |  | shipped | 2022-12-14 | 1Z7X4V110390203377 | *second pack of mailed perforated green pcbs
Hememics | 2023-Q1-KD-01 | PCB research |  | Type B | 2 PCBs | PCB | Wet etch | 6x6 | 2 | SB | 2210191809 |  | shipped | 2023-01-20 | 1Z7X4V110394136424 | new pack of circular sensors
Hememics | 2023-Q1-KD-01 | PCB research |  | Type B | 4 PCBs | PCB | Wet etch | 6x6 | 4 | SB | 221110.17.03 |  | shipped | 2023-01-24 | 1Z7X4V110394160648
Hememics | 2023-Q1-KD-02 | PCB research |  | Type B | 10 PCBs | PCB | Wet etch | 6x6 | 7 of 10 | SB | 221019.18.08 |  | Shipped | 2023-02-03 | 1Z7X4V110393956862 | 2.3.23 sending 7/10
Hememics | 2023-Q1-KD-02 | PCB research |  | Type B | 10 PCBs | PCB | Wet etch | 6x6 | 3 of 10 | SB | 221019.18.08 |  | Shipped | 2023-02-13 | 1Z7X4V110393348699 | 2.13.23 sending last 3 of 10
Hememics | 2023-Q1-KD-03 | PO | 2023-02-15 | Type B | Monolayer | PCB | Wet etch | 6x6 | 20 | SB SSK | 230130 | 2023-03-15 | Shipped | 2023-03-03 | 1Z7X4V110391574911 | first 10 mailed 2.24.23/2nd set sent 3.3.23
Hememics | QTE012310003/2023-Q1-KD-02 | PCB research | 2023-01-25 | Type B | 10 PCBs | PCB | Wet etch | 6x6 | 3 | SB |  |  | Shipped | 2023-03-03 | 1Z7X4V110397710888
Keck | QTE062210002 | PO | 2022-06-15 | Type B | Type B | PE | Wet/Lamination | 5"x5" | 2 | SSK | 220520-3 | 2022-07-05 | Shipped | 2022-06-16 | 1Z7X4V110295244076
Kerala | None | samples |  | Type B |  | Cu |  | A4 | 3 | SB SSK | 221019-16-2,3,4 |  | Shipped | 2023-01-03 | 1Z7X4V116798509378
Log 9 | None | Collaboration | 2022-06-05 | MLG | Growth on Nickel | Ni | Direct growth | 10x17cm | 1 | SSK -MS | CVD Growth | 2022-06-25 | shipped
Matthew T. McDowell GA Tech | None | Collaboration | 2022-06-28 | MLG |  | Cu | None | CD case size | 1 | SB | 220623-01-20 | 2022-07-18 | Shipped | 2022-06-29 | 1Z7X4V110399084516
Matthew T. McDowell GA Tech | None | Collaboration | 2022-06-28 | MLG |  | Cu | None | CD case size | 1 | SB | 220623-02-01 | 2022-07-18 | Shipped | 2022-06-29 | 1Z7X4V110399084516
NanotoolsBio | None | Free sample | 2023-01-04 | Type B | Monolayer | PET - 96 well plate | Wet etch |  | 2+1 | SB | 220516-02 / 221019-16 | 2023-01-19 | Shipped | 2023-01-12 | 1Z7X4V110397053991
NanotoolsBio | None | 2 and 3 layers on glass |  | Type B | Monolayer | PET - 96 well plate | Wet etch |  | 5 | SB | 230131- |  | Shipped | 2023-03-17 | 1Z7X4V110296053146
NAWA Technologies | None | Collaboration | 2022-09-08 | Type C | Monolayer | Cu | None | 8.5 x 11" | 4 | SSK-SB-MS | 20220713_R2R | 2022-09-16 | Shipped | 2022-09-15 | 1Z7X4V110396703807
NAWA Technologies | None | Collaboration | 2022-09-08 | Type A | Monolayer | Cu | None | 8.5 x 11" | 4 | SSK-SB-MS | 220128-1 | 2022-09-16 | Shipped | 2022-09-15 | 1Z7X4V110396703807
NAWA Technologies | None | Collaboration | 2022-09-08 | Type C | Monolayer | Cu | None | 8.5 x 11" | 4 | SSK-SB-MS | 220520-4 | 2022-09-16 | Shipped | 2022-09-15 | 1Z7X4V110396703807
New Skin - Dublin City Univ | None | Free sample | 2022-11-15 | Type B | Monolayer | Copper | None | 20 x 25 cm | 1 | SK | 221017-1-8 |  | Shipped | 2022-11-30 | 1Z7X4V110496752904
New Skin - Nanofaber | None | Free sample | 2022-11-15 | Type B | Monolayer | Copper | None | 20 x 25 cm | 1 | SK | 221017-1-7 |  | Shipped | 2022-11-30 | 1Z7X4V110491003106
Norplex-Micarta | None | Collaboration | 2022-12-13 | Type B | Monolayer | PI | Wet | 6x6 | 4 | MS |  | 2022-12-28 | Shipped | 2023-01-23 | 1Z7X4V110397382000
Paragraf | None | Collaboration | 2022-08-08 | MLG | Graphene on SiO2 | SiO2 Wafer | Wet/NaOH | 6x6 | 1 | MS-SB | 220712-5-2 (tore)/ 220712-01-1 | 2022-08-18 | Shipped | 2022-08-22 | 1Z7X4V110495619177 | 2022-10-26 | MB | Asked Feedback on wafer characteristics
Paragraf | None | Collaboration | 2022-08-08 | MLG | Graphene on SiO2 | SiO2 Wafer | Wet/NaOH | 6x6 | 1 | MS-SB | 220803-4-14 (tore)/ 220803-02-1(tore) | 2022-08-18 | canceled
QinetiQ | POS0084133 | PO | 2022-06-22 | MLG |  | Ni | None | 13x17.5cm | 3 | SSK | CVD Growth | 2022-07-12 | Shipped | 2022-06-28 | 1Z7X4V110498234701
QinetiQ | POS0084133 | PO | 2022-06-22 | MLG |  | PE | Wet/Lamination | 13x17.5cm | 3 | SSK | CVD Growth | 2022-07-12 | Shipped | 2022-06-28 | 1Z7X4V110498234701
Shear Form Inc | 22103028 | PO | 2022-11-01 | Type A (multilayer) | Growth on NEP Shlenk | Copper | None | 20 x 25 cm | 16 | SB-SK-SSK | 221109-14 | 2022-11-22 | Shipped | 2022-11-11 | 1Z7X4V110392782882
SmartIR | None | Collaboration | 2022-08-08 | MLG | Graphene on copper | Cu | None | 6x6 | 1 | SK | 220712-5-1 | 2022-08-28 | Shipped | 2022-08-16 | 1Z7X4V116797521758
SmartIR | None | Collaboration | 2022-08-08 | MLG | Graphene on Nickel | Ni |  | 6x6 | 1 | SK | C2_220812_1 | 2022-08-28 | Shipped | 2022-08-16 | 1Z7X4V116797521758
SmartIR | None | Collaboration | 2022-08-08 | MLG | Graphene on Nickel | Ni |  | 6x6 | 1 | SK | C2_220812_2 | 2022-08-28 | Shipped | 2022-08-16 | 1Z7X4V116797521758
SmartIR | 2022SmartIR0070 |  | 2023-01-06 |  | Graphene on Copper | Cu | none | A4 | 5+1 free 20um | SB | 221110-18-03 |  | Shipped | 2023-01-06 | 1Z7X4V116791684209
SmartIR | 2022SmartIR0070 | PO | 2022-12-14 | Type B | Monolayer | Copper | None | 8.3" x 11.7" | 5 | SSK | 221019-17 | 2022-12-29 | Shipped | 2023-01-06 | 1Z7X4V116791684209
University of Tennessee | None | Collaboration | 2022-09-19 | Type C | Monolayer | Polyimide | Wet | 6x6 | 2 | MS |  | 2022-09-30 | Shipped | 2022-09-27 | 1Z7X4V116791684209
E-Ink | None | Collaboration | 2023-01-18 | Type B | Monolayer | SU8 | Wet | 6x6 | 1 | MS |  | 2023-04-20 | Ongoing
Leiden Univ |  | PO |  | Type A/Type B | Bilayer | Copper | Wet | 6x6 | 2 | SSK | 221110-18-9/221108- |  | Shipped | 2023-03-03 | 1Z7X4V116799024470
Energy Cumulus | None | Free Sample |  | Type B | Monolayer/Trilayer | Copper | Wet | 6x6 | 2 | SSK | 221110-18-10,11 |  | Shipped | 2023-02-09 | 1Z7X4V110498539052
EPFL | None | Free Sample | 2023-02-08 | Type B | Monolayer | Copper | None | A4 | 2 | MS | 221110-18-13,14 |  | Shipped | 2023-02-09 | 1Z7X4V116798092041
Panasonic |  | PO | 2023-03-03 | Type B | 20 Layer Graphene | Copper | Wet etch | 3"x6" | 1 | SSK | 230302-11-1-5 | 2023-03-10 | Ongoing
Panasonic |  | PO | 2023-03-03 | Type B | Monolayer | Copper | none | 6"x6" | 1 | SSK | 230130- | 2023-03-10 | Ongoing
NUS |  |  | 2023-03-12 | Type A schlenck | Monolayer on Polymer | SU8/EVA/PET | Wet etch | 30cmx10cm | 1 | SK | 110922-15-4 |  | Ongoing
Formulas:
Due Date = [Date acknowleded]+20
Due Date = Table2[[#This Row],[Date acknowleded]]+15
Sent = [Date acknowleded]+30
Note on L11: [Threaded comment] Your version of Excel allows you to read this threaded comment; however, any edits to it will get removed if the file is opened in a newer version of Excel. Learn more: https://go.microsoft.com/fwlink/?linkid=870924 Comment: @Sean Barton when you have a chance could you please add the information about the graphene used for this transfer?
Note on A72: [Threaded comment] Your version of Excel allows you to read this threaded comment; however, any edits to it will get removed if the file is opened in a newer version of Excel. Learn more: https://go.microsoft.com/fwlink/?linkid=870924 Comment: @Samantha Solis Kalkach could you please information about new Hememics PO here?
Note on A74: [Threaded comment] Your version of Excel allows you to read this threaded comment; however, any edits to it will get removed if the file is opened in a newer version of Excel. Learn more: https://go.microsoft.com/fwlink/?linkid=870924 Comment: @Samantha Solis Kalkach could you please information about new Hememics PO here?
Note on A75: [Threaded comment] Your version of Excel allows you to read this threaded comment; however, any edits to it will get removed if the file is opened in a newer version of Excel. Learn more: https://go.microsoft.com/fwlink/?linkid=870924 Comment: @Samantha Solis Kalkach could you please information about new Hememics PO here?
Note on A98: [Threaded comment] Your version of Excel allows you to read this threaded comment; however, any edits to it will get removed if the file is opened in a newer version of Excel. Learn more: https://go.microsoft.com/fwlink/?linkid=870924 Comment: @Shagun Kapur could you please add the shipping and product numbers for the latest new skin shipment.
Note on K109: [Threaded comment] Your version of Excel allows you to read this threaded comment; however, any edits to it will get removed if the file is opened in a newer version of Excel. Learn more: https://go.microsoft.com/fwlink/?linkid=870924 Comment: @Samantha Solis Kalkach is this what we shipped recently? If so could you please update it - thanks.

## Inventory
Date | Column1 | Product number | Copper type | Number of 6"x6" pieces | Overall Quality | Single/Poly Crystal | MLG | Cracks | D/G | Grade | Used | Used for | Remaining
2022-01-28 | Production 2 | 220128-2 | Civen | 8 | cracked | Poly | 0 | Yes | 0.04 | R&D | 8 |  | 0
2022-02-10 | Production 2 | 220210-2 | Civen | 8 |  | Poly | 0 | Yes | 0.01 | R&D | 1 |  | 7
2022-02-10 | Production 2 |  | Schlenk | 2 |  | Single | 0 | No | 0.03 | Type A | 0 | Grip 8.16.22 / NaOH clean R&D | 2
2022-02-10 | Production 3 | 220211-3 | Schlenk | 6 |  | Single | 0 | Splits | 0.02 | R&D | 0 |  | 6
2022-03-08 | Production 3 | 220308-3 | Schlenk | 16 |  | Single | 0 | No | 0.02 | Type A | 0 |  | 16
2022-03-08 | Production 4 |  | Schlenck | 6 |  | Single |  |  |  | R&D | 0
2022-03-08 | Production 5 | 220309-5 | Schlenk | 6 |  | Single | 0 | No | 0.02 | Type A | 0 |  | 6 | Schlenk Total | 139 | TYPE A Total |  | 118
2022-03-08 | Production 6 | 220309-6 | Schlenk | 10 |  | Single | 0 | No | 0.04 | Type A | 0 |  | 10
2022-03-08 | Production 7 | 220309.-7 | Schlenk | 9 |  | Single | 0 | No | 0.01 | Type A | 0 |  | 9
2022-04-14 | Production 1 | 220414-1 | Schlenk | 8 | CARDEA return | Single | 0 | No | 0.14 | R&D | 2 |  | 6
2022-04-14 | Production 4 | 220415-4 | Schlenk | 8 | CARDEA return | Single | 0 | No | 0.36 | R&D | 0 |  | 8 | Civen Total | 29 | Type B Total |  | 46
2022-04-14 | Production 8 | 220415-8 | Schlenk | 6 | CARDEA return | Single | 0 | No | 0.14 | R&D | 0 |  | 6
2022-04-14 | Production 7 | 220415-7 | Schlenk | 3 | CARDEA return | Single | 0 | No | 0.05 | Type A | 0 |  | 3
2022-04-14 | Production 6 | 220415-6 | Schlenk | 2 | CARDEA extra | Single | 0 | No | 0.06 | R&D | 0 |  | 2
2022-05-20 | Production 1 | 220520-1 | Schlenk | 6 | S-High D-Cracks | Single | 0 | Yes | 0.2276184 | R&D | 0 |  | 6 |  |  | TYPE C Total |  | 118
2022-05-20 | Production 1 |  | Civen | 0 |  | Poly | 1 | Yes | 0.445 | R&D | 0 |  | 0
2022-05-20 | Production 2 | 220520-2 | Schlenk | 2 | S-Low D-No Cracks | Single | 0 | No | 0.02589716 | Type A | 0 |  | 2
2022-05-20 | Production 2 |  | Civen | 4 |  | Poly | 0 | Yes | 0.02 | R&D | 2 |  | 2
2022-05-20 | Production 3 | 220520-3 | Schlenk | 2 | P-No cracks-high MLG | Poly | 10 | Splits | 0.02100818 | Type C | 2 | 0 | 2 |  |  | Other Total
2022-05-20 | Production 3 |  | Civen | 6 |  | Poly | 5 | Yes | 0.01 | Type C | 0 |  | 6
2022-05-20 | Production 4 | 220520-4 | Schlenk | 14 | S-Low D-No Cracks | Single | 1 | No | 0.05151609 | R&D | 5 |  | 14
2022-05-20 | Production 4 |  | Civen | 20 |  | Poly | 1 | Yes | 0.01 | Type C | 12 |  | 8
2022-05-20 | Roll-To-Roll | 220518-18 | Civen | 7 | P- Low D - Low splits | Poly | 1 | Splits | 0.05 | Type C | 4 | 4 Grapheal | 3 |  | 168 |  | Total ALL | 282
2022-06-09 | Production 1 | 220609-1 | Schlenk | 2 | S-Low D- 1%MLG | Single | 1 | No | 0.03 | R&D | 0 |  | 2
2022-06-09 | Production 1 |  | Civen | 5 |  | Poly | 1 | Yes | 0.01 | Type C | 4 | Grapheal/GrapheneDx | 1
2022-06-09 | Production 2 | 220609-2 | Schlenk | 8 | S-Low D-No Cracks | Single | 0 | No | 0.02 | Type A | 5 | 5 AMO - 1 Dx - 2 Grip | 3
2022-06-09 | Production 2 |  | Civen | 10 | P-Low D- Low splits | Poly | 5 | Splits | 0.01 | Type C | 9 |  | 1
2022-06-20 | Production 1 | 220620-1 | Schlenk | 20 |  | Single | 0 | No | 0.02 | Type A | 13 | R&D - Cardea - Hememics | 7
2022-06-21 | Production 2 | 220621-2 | Civen | 25 m | Roll to Roll | Poly | 1 | Yes | 0.04 | Type C | 0 |  | 25 m
2022-06-23 | Production 3 | 220623-3 | Civen | 20 |  | Poly | 5 | Yes | 0.02 | Type C | 20 | R&D - Cardea - Hememics | 0
2022-07-12 | Production 1 | 220712-1 | Schlenk | 20 |  | Single | 0 | No | 0.02 | Type A | 7 | x2 Paragraf 8.19.22; x1 in house SiO2 #4 | 13
2022-07-12 | Production 2 | 220712-2 | Schlenk | 20 |  | Poly | 3 | No | 0.02 | Type C | 4 |  | 16
2022-08-03 | Production 1 | 220803-1 | Civen | 60 |  | Poly | 1 | No | 0.01 | Type C | 60 | x2 Grip 8.16.22 / Hememics/Paragraf | 0
2022-08-04 | Production 2 |  | Civen | 6 | roll to roll polished | Poly |  |  |  | R&D | 0 |  | 6
2022-08-04 | Production 2 | 220804-2 | Civen | 32 |  | Poly | 1 | No | 0.08 | R&D | 32 | x2 Paragraf 8.19.22 | 0
2022-08-30 | Production 1 | 220830-1 | Civen | 20 |  | Poly | 0 | No | 0.02 | Type B | 20 | Grapheal, ADI | 0
2022-08-31 | Production 3 |  | Civen | 20 |  | Poly | 1 | No | 0.08 | R&D | 20 | Hememics | 0
2022-09-26 | Production 1 | 220926-1 | Schlenk | 20 |  | Single | 1 | No | 0.1 | R&D
2022-09-26 | Production 2 | 220926-2 | Civen | 20 |  | Poly | 1.5 | No | 0.02 | Type C | 20 | PI, Hememics, | 0
2022-09-27 | Production 3 | 220927-3 | Civen | 20 |  | Poly | 1 | No | 0.03 | Type C | 20 | Hememics | 0
2022-09-28 | Production 4 | 220928-4 | Civen | 20 |  | Poly | 1 | No | 0.03 | Type C | 20 | Hememics | 0
2022-09-29 | Production 5 | 220929-5 | Civen | 16 |  | Poly | 0 | No | 0.03 | Type B | 15 | BU / Grapheal / Cardea/Grip | 1
2022-10-17 | Production 1 | 221017-1 | Civen | 20 |  | Poly | 0 | No | 0.04 | Type B | 20 | Grapheal/Forge Nano/Cardea/Grip/NanoFaber | 0
2022-10-18 | Production 2 | 221018-2 | Civen | 20 |  | Poly | 0 | No | 0.03 | Type B | 20 | Grip, Hememics, | 0
2022-10-18 | Production 3 | 221018-3 | Civen | 20 |  | Poly | 0 | No | 0.02 | Type B | 20 | Kerala, Hememics, | 0
2022-10-19 | Production 4 | 221019-4 | Civen | 8 |  | Poly | 0 | No | 0.02 | Type B | 8 | Hememics | 0
2022-10-19 | Production 5 | 221019-5 | Civen | 20 |  | Poly | 0 | No | 0.05 | Type B | 20 | Kerala, Hememics, Nanotools 96well | 0
2022-10-19 | Production 6 | 221019-6 | Schlenk | 10 |  | Single | 0 | No | 0.15 | R&D | 0 |  | 10
2022-10-19 | Production 7 | 221019-7 | Schlenk | 10 |  | Single | 0 | No | 0.18 | R&D | 0 |  | 10
2022-10-20 | Production 8 | 221019-8 | Schlenk | 12 |  | Single | 0 | No | 0.02 | Type A | 12 |  | 0
2022-11-08 | Production 1 | 221108-11 | nonEP Schlenk | 10 |  | Poly | 0 | No | 0.03 | Type B | 9 | Shear Form | 1
2022-11-09 | Production 2 | 221109-14 | nonEP Schlenk | 10 |  | Poly | 0 | No | 0.06 | R&D | 8 | Shear Form | 2
2022-11-09 | Production 3 | 221109-15 | Schlenk | 15 |  | Single | 0 | No | 0.03 | Type A | 8 | BU, Switzerland, Smart IR, Grip | 7
2022-11-10 | Production 4 | 221110-17 | Civen | 23 |  | Poly | 0 | No | 0.03 | Type B | 23 | Hememics, Smart IR, Leiden University, Energy Cumulus, EPFL | 0
2023-01-30 | Production 1 | 230130-4 | Civen | 20 |  | Poly | 0 | No | 0.03 | Type B | 20 | Hememics | 0
2023-01-31 | Production 2 run7 | 230131-7 | Civen | 10 |  | Poly | 0 | No | 0.03 | Type B | 6 | 4''stock wafer, Nanotools Bio | 4
2023-01-31 | Production 3 | 230131-8 | Schlenk | 40 |  | Single | 0.25 | No | 0.08 | Type A | 0 |  | 40
2023-03-02 | Production 1 |  | Civen | 40 |  | Poly | 5 | No |  | Type C | 4 | Panasonic | 40
2023-03-02 | Production 2 |  | Civen r2r | 40 |  | Poly |  | No |  | Type B |  |  | 40