## Wafers
Sample # | Date | Copper | Recipe | Cook date | Product # | Sample diameter (in) | Technique | Spin Speed | PMMA dry time (h) | PMMA anneal? | Backside Plasma | Etchant/Bubble | Etchant uses | Etchant conc (%) | Ease of bubble (1-5) | Bubble Voltage | HCL? | NaOH Bath? | NaOH conc | NaOH time | NaOH uses | Water baths | Rinse time (h) | Plasma/UV? | Dry time (h) | Vac time (h) | Solvent time (h) | Residue (1-10) | Dominant residue | Secondary residue | Rs (ohm/sq) | Rs Dev | Coverage | Added by (initials) | Notes
7 | 2022-07-21 | 20um Schlenk | R2 |  |  | 2 | wet | 2000 | 3 | N |  | APS | 0 | 10 |  |  | N | N |  |  |  | 3 | 1 | N | 1 | 0.5 | 0.5 | 9 |  |  |  |  | 95 | MGS
8 | 2022-07-22 | 20um Schlenk | R2 |  |  | 2 | wet | 2000 | 18 | N |  | APS | 1 | 5 |  |  | N | N |  |  |  | 3 | 1.6 | N | 1 | 0.5 | 0.5 | 9 |  |  |  |  | 95 | MGS
9 | 2022-07-22 | 20um Schlenk | R2 |  |  | 2 | wet | 2000 | 18 | N |  | APS | 1 | 2.5 |  |  | N | N |  |  |  | 3 | 1.2 | N | 1 | 0.5 | 0.5 | 9 |  |  |  |  | 95 | MGS
10 | 2022-07-25 | 20um Schlenk | R2 |  |  | 2 | bubble | 2000 | 2 | N |  | NaOH |  | 1 |  |  | N | bubble | 1 |  |  | 3 | 1 | N | 1.3 | 0 | 0.5 | 1 |  |  |  |  | 95 | MGS | Bubble then placed in APS for 1h
11 | 2022-07-26 | 20um Schlenk | R2 |  |  | 2 | wet | 2000 | 18 | N |  | APS | 2 | 10 |  |  | N | N |  |  |  | 3 | 1.5 | N | 1 | 0.5 | 0.5 | 9 |  |  |  |  | 95 | MGS
12 | 2022-07-26 | 20um Schlenk | R2 |  |  | 2 | wet | 2000 | 18 | N |  | APS | 2 | 10 |  |  | N | Y | 1 | 0.1 |  | 3 | 1.5 | N | 1 | 0.5 | 0.5 | 6 |  |  |  |  | 95 | MGS | Post-bubble 3x on top of Cu
13 | 2022-07-26 | 20um Schlenk | R2 |  |  | 2 | wet | 2000 | 18 | N |  | APS | 2 | 10 |  |  | N | Y | 1 | 0.1 |  | 3 | 1.5 | N | 1 | 0.5 | 0.5 | 8 |  |  |  |  | 95 | MGS | Post-bubble 3x connected to Cu
14 | 2022-07-27 | 20um Schlenk | R32 | 2022-06-20 | 220620-1 | 2 | wet | 2000 | 3 | N |  | APS | 3 | 10 |  |  | N | N |  |  |  | 3 | 0.5 | N | 1 | 0.5 | 0.5 | 7 |  |  |  |  | 95 | MGS
15 | 2022-07-28 | 20um Schlenk | R32 | 2022-06-20 | 220620-1 | 2 | wet | 2000 | 2 | N |  | APS | 4 | 10 |  |  | N | N |  |  |  | 3 | 0.5 | N | 1 | 0.5 | 0.5 | 7 |  |  |  |  | 95 | MGS | This sample was given O2 plasma for 5 mins on backside
16 | 2022-07-29 | 20um Schlenk | R32 | 2022-06-20 | 220620-1 | 2 | wet | 2000 | 2 | N |  | APS | 5 | 10 |  |  | N | Y | 1 | 0.1 |  | 3 | 1 | N | 1 | 0 | 0.5 | 3 |  |  |  |  | 95 | MGS | Post-bubble
17 | 2022-07-29 | 20um Schlenk | R32 | 2022-06-20 | 220620-1 | 2 | wet | 2000 | 1 | N |  | APS | 5 | 10 |  |  | N | Y | 1 | 1 |  | 3 | 1 | N | 1 | 0.5 | 0.5 | 2 |  |  |  |  | 95 | MGS
18 | 2022-07-29 | 20um Schlenk | R32 | 2022-06-20 | 220620-1 | 2 | wet | 2000 | 1 | N |  | APS | 5 | 10 |  |  | N | N |  |  |  | 3 | 1 | N | 1 | 0.5 | 0.5 | 8 |  |  |  |  | 95 | MGS
19 | 2022-08-01 | 20um Schlenk | R32 | 2022-06-20 | 220620-1 | 2 | wet | 2000 | 0.5 | N |  | APS | 6 | 10 |  |  | Y | Y | 1 | 1 |  | 3 | 1 | N | 1 | 0.5 | 0.5 | 2 |  |  |  |  | 95 | MGS
20 | 2022-08-01 | 20um Schlenk | R2 |  |  | 2 | wet | 2000 | 0.5 | N |  | APS | 6 | 10 |  |  | N | Y | 1 | 1 |  | 3 | 1 | N | 1 | 0.5 | 0.5 | 2 |  |  |  |  | 95 | MGS
21 | 2022-08-02 | 20um Schlenk | R32 | 2022-06-20 | 220620-1 | 2 | wet | 2000 | 18 | N |  | APS | 7 | 10 |  |  | N | Y | 1 | 1 |  | 3 | 1 | N | 1 | 0 | 0.5 | 2 |  |  |  |  | 95 | MGS | Cure time study
22 | 2022-08-02 | 20um Schlenk | R32 | 2022-06-20 | 220620-1 | 2 | wet | 2000 | 0.5 | N |  | APS | 7 | 10 |  |  | N | Y | 1 | 1 |  | 3 | 1 | N | 1 | 0 | 0.5 | 3 |  |  |  |  | 95 | MGS | Cure time study
23 | 2022-08-03 | 20um Schlenk | R32 | 2022-06-20 | 220620-1 | 2 | wet | 2000 | 1 | N |  | APS | 8 | 10 |  |  | N | Y | 1 | 1 |  | 3 | 3 | N | 18 | 0 | 0.5 | 3 |  |  | 600 |  | 95 | MGS | Distilled acetone bath, ace spray, distilled IPA spray. Side without PMMA/G was still very clean
24 | 2022-08-08 | 20um Schlenk | R32 | 2022-06-20 | 220620-1 | 2 | wet | 2000 | 1 | N |  | APS | 9 | 10 |  |  | N | Y | 0.1 | 0.5 |  | 3 | 1 | N | 1 | 0 | 0.5 | 2 |  |  |  |  | 95 | MGS | No corners cut
25 | 2022-08-08 | 20um Schlenk | R32 | 2022-06-20 | 220620-1 | 2 | wet | 2000 | 1 | N |  | APS | 9 | 10 |  |  | N | Y | 0.5 | 0.5 |  | 3 | 1 | N | 1 | 0 | 0.5 | 2 |  |  |  |  | 90 | MGS | 1 corner cut
26 | 2022-08-08 | 20um Schlenk | R32 | 2022-06-20 | 220620-1 | 2 | wet | 2000 | 1 | N |  | APS | 9 | 10 |  |  | N | Y | 1 | 0.5 |  | 3 | 1 | N | 1 | 0 | 0.5 | 7 |  |  |  |  | 95 | MGS | 2 corners cut
27 | 2022-08-10 | 20um Schlenk | R32 | 2022-06-20 | 220620-1 | 2 | wet | 2000 | 24 | N |  | FeCl3 | 1 |  |  |  | Y | Y | 0.1 | 0.5 |  | 3 | 1 | N | 1.5 | 0 | 0.5 | 2 |  |  | 600 |  | 95 | MGS
28 | 2022-08-10 | 20um Schlenk | R32 | 2022-06-20 | 220620-1 | 2 | wet | 2000 | 2 | N |  | FeCl3 | 1 |  |  |  | Y | Y | 0.1 | 0.5 |  | 3 | 1 | N | 1.5 | 0 | 0.5 | 2 |  |  | 690 |  | 95 | MGS
29 | 2022-08-11 | 20um Schlenk | R32 | 2022-06-20 | 220620-1 | 2 | wet | 2000 | 24 | N |  | FeCl3 | 2 |  |  |  | Y | N |  |  |  | 3 | 1 | N | 1.5 | 0 | 0.5 | 8 |  |  | 700 |  | 95 | MGS
30 | 2022-08-12 | 20um Schlenk | R32 | 2022-06-20 | 220620-1 | 2 | wet | 2000 | 2 | N |  | FeCl3 | 3 |  |  |  | Y | Y | 0.1 | 0.25 |  | 3 | 1 | N | 1.5 | 0 | 0.5 | 4 |  |  | 811 |  | 95 | MGS | Residue contained Titanium particles in EDS
31 | 2022-08-12 | 20um Schlenk | R32 | 2022-06-20 | 220620-1 | 2 | wet | 2000 | 2 | N |  | FeCl3 | 3 |  |  |  | Y | Y | 0.1 | 0.5 |  | 3 | 1 | N | 1.5 | 0 | 0.5 | 6 |  |  | 836 |  | 95 | MGS
32 | 2022-08-12 | 20um Schlenk | R32 | 2022-06-20 | 220620-1 | 2 | wet | 2000 | 2 | N |  | FeCl3 | 3 |  |  |  | Y | Y | 0.1 | 1 |  | 3 | 1 | N | 1.5 | 0 | 0.5 | 6 |  |  | 797 |  | 95 | MGS
33 | 2022-08-19 | 20um Schlenk | R2 |  |  | 4 | wet | 2000 | 2 | N |  | APS | 0 | 5 |  |  | N | Y | 1 | 0.5 | 0 | 3 | 1.25 | N | 20 | 1 | 0.67 | 3 |  |  |  |  | 95 | MGS | Wrinkles formed during drying did not adhere. Use UV/O3 next time
34 | 2022-08-22 | 20um Schlenk | R32 | 2022-06-20 | 220620-1 | 0.5 | wet | 2000 | 0.5 | N |  | FeCl3 | 10 |  |  |  | Y | N |  |  |  | 3 | 1 | N | 1 | 0 | 0.5 | 7 |  |  | 450 |  | 95 | MGS
35 | 2022-08-22 | 20um Schlenk | R2 |  |  | 4 | bubble | 2000 | 2 | N |  | NaOH |  |  |  |  | N | bubble | 1 |  |  | 3 | 3 | N | 62 | 0.5 | 2 | 1 |  |  | 1000 |  | 90 | SCB | Bubble transfer. Samples are both peppered with tears. Cannot send these to Pragraf. They are very clean however.
36 | 2022-08-22 | 70um Civen | R32 |  |  | 4 | bubble | 2000 | 2 | N |  | NaOH |  |  |  |  | N | bubble | 1 |  |  | 3 | 3 | N | 62 | 0.5 | 2 | 1 |  |  | 1300 |  | 90 | SCB | R32 080422 productiion civen; Bubble transfer. Samples are both peppered with tears. Cannot send these to Pragraf. They are very clean however.
37 | 2022-08-23 | 20um Schlenk | R32 | 2022-06-20 | 220620-1 | 0.5 | wet | 2000 | 24 | N |  | APS | 1 | 5 |  |  | N | N |  |  |  | 3 | 1.5 | N | 1 | 0 | 0.5 | 4 | Metal |  | 770 |  | 70 | MGS
38 | 2022-08-23 | 20um Schlenk | R32 | 2022-06-20 | 220620-1 | 0.5 | wet | 2000 | 24 | N |  | APS | 1 | 5 |  |  | N | KOH | 1 | 1 |  | 3 | 1 | N | 1 | 0.5 | 0.45 | 4 | Metal |  | 850 |  | 90 | MGS
39 | 2022-08-23 | 70um Civen | R32 |  |  | 0.5 | wet | 2000 | 1 | N |  | APS | 0 | 10 |  |  | N | N |  |  |  | 3 | 1 | N | 1 | 0.5 | 0.45 | 7 | Carbon |  |  |  | 20 | MGS
40 | 2022-08-23 | 20um Schlenk | R2 |  |  | 4 | bubble | 2000 | 2 | N |  | NaOH |  |  |  |  | N | bubble | 1 |  |  | 3 | 3 | N | 20 | 0.5 | 2 | 2 | PMMA |  | 645 |  | 90 | SCB | 071222.02.13 Bubbled partially; the last 1/3 got very stuck; transfer has tears across surface and graphene is left behind on copper
41 | 2022-08-24 | 20um Schlenk | R32 | 2022-06-20 | 220620-1 | 0.5 | wet | 2000 | 48 | N |  | APS | 1 | 5 |  |  | N | Y | 1 | 16 | 1 | 3 | 1.25 | N | 1 | 0 | 0.5 | 4 | Metal |  |  |  | 95 | MGS | Tried etching Ti with NaOH/H2O2. Seem like it may have worked. Instead, I have many Na particles now.
42 | 2022-08-25 | 20um Schlenk | R32 | 2022-06-20 | 220620-1 | 0.5 | wet | 2000 | 1.5 | N |  | APS | 2 | 5 |  |  | N | Y | 1 | 1 | 2 | 3 | 0.8 | N | 1 | 0.5 | 0.5 | 3 | Metal |  | 680 |  | 95 | MGS | Still has Ti
43 | 2022-08-25 | 70um Civen | R32 |  |  | 0.5 | wet | 2000 | 72 | N |  | APS | 2 | 5 |  |  | N | Y | 1 | 0.75 | 3 | 3 | 1 | N | 1 | 0.5 | 0.5 | 6 | Graphene |  | 580 |  | 95 | MGS | Seems to have scrolled graphene
44 | 2022-08-26 | 20um Schlenk | R32 | 2022-06-20 | 220620-1 | 0.5 | wet | 2000 | 24 | N |  | APS | 3 | 5 |  |  | Y | Y | 1 | 1 | 4 | 3 | 1 | N | 1 | 0.5 | 0.5 | 2.5 | Metal |  | 464 |  | 95 | MGS | 1M HCL after NaOH
45 | 2022-08-26 | 20um Schlenk | R32 | 2022-06-20 | 220620-1 | 0.5 | wet | 2000 | 24 | N |  | APS | 3 | 5 |  |  | Y | Y | 1 | 1 | 5 | 3 | 1 | N | 1 | 0.5 | 0.5 | 3 | Metal |  | 394 |  | 90 | MGS | 1M HCL + 1% H2O2 after NaOH
46 | 2022-08-29 | 20um Schlenk | R32 | 2022-06-20 | 220620-1 | 1 | bubble | 2000 | 100 | N |  | NaOH |  |  | 4 | 3 | N | bubble | 1 |  |  | 3 | 1 | N | 1 | 0.5 | 0.5 | 1.5 | Crystals |  | 878 |  | 95 | MGS | bubble starting edge seems to have holes
47 | 2022-08-29 | 20um Schlenk | R1 | 2022-04-15 | 220415-08-05 | 0.5 | wet | 2000 | 2 | N |  | APS | 4 | 5 |  |  | N | Y | 1 | 1 | 6 | 3 | 1 | N | 1 | 0.5 | 0.5 | 3 | Metal |  | 964 |  | 95 | MGS | Do we have Ti traces in old samples?
48 | 2022-08-29 | 20um Schlenk | R1 | 2022-04-15 | 220415-08-05 | 1 | bubble | 2000 | 2 | N |  | NaOH |  |  | 4 | 3 | N | bubble | 1 |  |  | 3 | 1 | N | 1 | 0.5 | 0.5 | 2 | Crystals |  | 1228 |  | 90 | MGS | 2000 rpm, bubble starting edge seems to have holes
49 | 2022-08-29 | 20um Schlenk | R1 | 2022-04-15 | 220415-08-05 | 1 | bubble | 1000 | 2 | N |  | NaOH |  |  | 3 | 3 | N | bubble | 1 |  |  | 3 | 1 | N | 1 | 0.5 | 0.5 | 3 | PMMA |  | 919 |  | 90 | MGS | 1000 rpm, bubble starting edge seems to have holes
50 | 2022-08-30 | 20um Schlenk | R1 | 2022-04-15 | 220415-08-05 | 1 | bubble | 2000 | 24 | N |  | NaOH |  |  | 4 | 3 | N | bubble | 1 |  |  | 3 | 1 | N | 1 | 0.5 | 0.5 | 2 | PMMA |  | 671.4 | 25.5703 | 95 | MGS | 2000 rpm, bubble starting edge seems to have holes, Rs improved overnight
51 | 2022-08-30 | 20um Schlenk | R1 | 2022-04-15 | 220415-08-05 | 1 | bubble | 1000 | 24 | N |  | NaOH |  |  | 3 | 3 | N | bubble | 1 |  |  | 3 | 1 | N | 1 | 0.5 | 0.5 | 2.5 | PMMA |  | 745.2 | 38.7319 | 95 | MGS | 1000 rpm, bubble starting edge seems to have holes, Rs improved overnight
52 | 2022-08-31 | 20um Schlenk | R1 | 2022-04-15 | 220415-08-05 | 1 | wet | 2000 | 48 | N |  | APS | 5 | 5 |  |  | Y | Y | 1 | 2 | 7 | 2 | 1.2 | N | 1 | 0.5 | 0.5 | 8 | Metal/Carbon |  | 845.6 | 72.40331 | 95 | MGS | 1M HCL after NaOH for 1h
53 | 2022-09-01 | 20um Schlenk | R2 | 2022-08-30 |  | 1 | wet | 2000 | 2 | N |  | APS | 6 | 5 |  |  | N | Y | 1 | 1 | 8 | 3 | 1 | N | 18 | 0 | 0.5 | 2.5 | Metal | Graphene | 537.2 | 33.28303 | 95 | MGS | Test old NaOH bath again
54 | 2022-09-01 | 20um Schlenk | R2 | 2022-08-30 |  | 1 | wet | 2000 | 2 | N |  | APS | 6 | 5 |  |  | N | Y | 1 | 1 | 0 | 3 | 1 | N | 18 | 0 | 0.5 | 4 | Graphene | Metal | 666.4286 | 161.4249 | 95 | MGS | Test new NaOH bath
55 | 2022-09-01 | 20um Schlenk | R2 | 2022-08-30 |  | 3 | bubble | 2000 | 2 | N |  | NaOH |  |  | 4 | 3 | N | bubble | 1 |  |  | 3 | 1 | N | 20 | 0.5 | 0.5 | 1.5 | PMMA |  | 781.2 | 225.787 | 80 | MGS | Bubble transfer with new R2 schlenk
56 | 2022-09-02 | 20um Schlenk | R2 | 2022-08-30 |  | 3 | wet | 2000 | 2 | N | Y | APS | 7 | 5 |  |  | N | Y | 1 | 1 | 9 | 3 | 1 | Y | 84 | 0 | 2 | 4 | Graphene | PMMA | 517.6 | 30.46703 | 95 | MGS | This graphene is bad.
57 | 2022-09-02 | 20um Schlenk | R2 | 2022-07-12 | 220712-02-01 | 2 | bubble | 2000 | 2 | N | N | NaOH |  |  | 3 | 2.6 | N | bubble | 1 |  |  | 3 | 3 |  | weekend | 0.5 | 2 | 3 | PMMA |  | 950 |  | 95 | SCB | 071222.02.1 material, There is graphene on the small dark grains of the copper after bubbling; very slow dip does not seem to induce more tearing.
58 | 2022-09-02 | 20um Schlenk | R2 | 2022-07-12 | 220712-02-01 | 2 | wet | 2000 | 2 | N | N | APS | 5 | 10 |  |  | N | Y | 1 | 1 | 10 | 3 | 3 | N | weekend | 0.5 | 2 | 5 | APS Residue | PMMA | 1000 |  | 95 | SCB | Same material, The sample has dried with a strange mark like something splashed on sample; on optical this area is extremely torn
59 | 2022-09-06 | 20um Schlenk | R2 | 2022-07-12 | 220712-02-01 | 2 | bubble | 2000 | 2 | N | N | NaOH |  |  | 1 | 2.6 | N | bubble |  |  |  | 3 | 3 | N | 18 | 0.5 | 2 | 6 | PMMA |  | 850 |  | 95 | SCB | 071222.02.1,2,or4 edge piece; sample bubbled easily at 2.6V; use the dipping arm every 45 sec at slowest speed; neon dots and rod-like neon contaminants; this transfer is dirtier than usual
60 | 2022-09-06 | 20um Schlenk | R2 | 2022-07-12 | 220712-02-01 | 2 | wet | 2000 | 2 | N | N | APS | 6 | 10 |  |  | N | Y | 1 | 1 | 11 | 3 | 3 | N | 18 | 0.5 | 2 | 4 | PMMA |  | 1000 |  | 95 | SCB | 071222.02.1,2,or 4 edge piece; clean but has circular holes down the center; sample is fairly clean otherwise marked with some small pmma
61 | 2022-09-07 | 20um Schlenk | R1 | 2022-04-15 | 220415-08-05 | 0.5 | wet | 200 | 100 | N | N | APS | 0 | 10 |  |  | N | Y | 1 | 1 | 1 | 2 | 1 | N | 1 | 0.5 | 0.5 | 2.5 | Metal |  |  |  | 95 | MGS | Too small for electrical measurements
62 | 2022-09-07 | 20um Schlenk | R1 | 2022-01-26 |  | 0.5 | wet | 200 | 18 | N | N | APS | 0 | 10 |  |  | N | Y | 1 | 1 | 1 | 2 | 1 | N | 1 | 0.5 | 0.5 | 3 | Metal | PMMA |  |  | 95 | MGS | Too small for electrical measurements
63 | 2022-09-07 | 20um Schlenk | R2 | 2022-08-31 | 220831-01-4 | 4 | bubble | 2000 | 2 | N | N | NaOH |  |  | 2 | 2.6 | N |  |  |  |  | 3 | 3 | N | 18 | 0.5 | 2 | [5 empty] | 50 | SCB | Sample is torn with freqent graphene left behind on the copper after bubbling; sample is torn on wafer;
64 | 2022-09-12 | 20um Schlenk | R2 | 2022-07-12 | 220712-1 | 1 | bubble | 1000 | 0.1 | Y | N | NaOH | 5 | 1 | 5 | 3 | N | Y | 1 |  |  | 1 | 0.1 | N | 6 | 0.5 | 0.5
65 | 2022-09-12 | 70um Civen | R32 | 2022-08-29 | 220829-1 | 1 | wet | 1000 | 0.1 | Y | N | FeCl3 | 6 | 3 | 0 |  | Y | N |  |  |  | 2 | 0.1 | N | 6 | 0.5 | 0.5
66 | 2022-09-20 | 20um Schlenk | R32 | 2022-08-29 |  | 4 | bubble | 2000 | 0.1 | N | N | NaOH |  |  | 4 | 3 | N | bubble | 1 |  |  | 1 | 1 | N | 24 | 0 | 0.5 | [6 empty] | SK
67 | 2022-09-20 | 70um Civen | R2 | 2022-08-29 |  | 4 | bubble | 2000 | 0.1 | N | N | NaOH |  |  | 4 | 3 | N | bubble | 1 |  |  | 1 | 1 | N | 24 | 0 | 0.5 | [6 empty] | SK
68 | 2022-10-04 | 20um Schlenk | R32 | 2022-06-09 | 220609-1 | 4 | wet | 2000 | 1 | N | N | FeCl3 | new |  | does not bubble |  | Y | N |  |  |  | 3 | 2 | N | 16 | 1 | 1 |  |  |  | 1000 |  | 95 | SB | sample does not bubble; transfer is dirty with resiude of green/neon dots
69 | 2022-10-04 | 20um Schlenk | R32 | 2022-06-09 | 220609-1 | 4 | wet | 2000 | 1 | N | N | APS | 6 | 10 | does not bubble |  | N | N |  |  |  | 3 | 2 | N | 16 | 1 | 1 |  |  |  | 1000 |  | 95 | SB | again sample is dirty with residue of PMMA-like green/neon dots as in previous FeCl3 transfer
70 | 2022-10-05 | 20um Schlenk | R32 | 2022-06-09 | 220609-1 | 4 | wet | 2000 | 1 | N | N | FeCl3 | new |  | does not bubble |  | Y | Y(after HCl) | 1 | 1 | ~10 | 3 | 2 | N | 16 | 1 | 1 |  |  |  | 1000 |  | 95 | SB | sample has some circular bright dots as well as neon PMMA-like residue
71 | 2022-10-06 | 70um Civen | R32 | 2022-08-30 | 220830-1 | 4 | wet | 2000 | 1 | N | N | FeCl3 | 1 |  | does not bubble |  | Y | Y(before HCL) | 1 | 1 | ~11 | 3 | 2 | N | 16 | 1 | 1 | 9 | smooh/smudge |  | 1050 |  | 95 | SB | this is dirty/smudged with a widerspread contaminant; this needed NaOH
72 | 2022-10-07 | 70um Civen | R32 | 2022-08-30 | 220830-1-06 | 4 | wet | 2000 | 1 | N | N | FeCl3 | 2 |  | does not bubble |  | Y | Y(before HCl) | 1 | 1 | ~12 | 3 | 2 | N | 16 | 1 | 1 | 3 | Metals/Carbon |  | 1050 |  | 95 | SB | improved from yesterday's transfer above; average amount of circular small neon dots that have signaled metals; as of now this is standard for our wet transfer procedure as of late
73 | 2022-10-10 | 70um Civen | R32 | 2022-08-30 | 220830-1-06 | 4 | wet | 2000 | 1 | N | N | FeCl3 | new |  | does not bubble |  | Y | Y(before HCl) | 1 | 1 | ~13 | 3 | 2 | N | 16 | 1 | 1 | 6 | Crystals | metal/carbon | 1050 |  | 95 | SB | average amount of small neon dots but additionally is dirty with rod-like contaminants; make sure to rinse next transfer thoroughly
74 | 2022-10-12 | 70um Civen | R32 | 2022-08-30 | 220830-1-06 | 4 | wet | 2000 | 1 | N | N | APS | new |  | does not bubble |  | Y | Y(before HCL) | 1 | 1 | new | 3 | 2 | N | 5 | 1 | 1 | 3 | Metal/Carbon |  |  |  | 95 | SB | sample has average amount of small dots (neon/bright color) that have signaled trace metals in the eds in the past; some larger black residue particulate that has signaled carbon in past eds; as of now this is standard for our wet transfer procedure as of late
75 | 2022-10-13 | 70um Civen | R32 | 2022-06-09 | 220609-02-3 | 4 | wet | 2000 | 1 | N | N | APS | 2 | 10 | does not bubble |  | N | yes | 1 | 1 | 5 uses | 3 | 2 | N | 16 | 1 | 1.5 | 2 | Metals/Carbon |  | 750 |  | 95 | SB | sample is quite clean; most of the contaminants appear due to circular metal particles similar to Ti/Ca in past eds; sending to Graph DX
76 | 2022-10-17 | 70um Civen | R32 | 2022-09-29 | 220929-05-4 | 4 | wet | 2000 | 1 | N | N | APS | 5 | 10 | does not bubble |  | N | yes | 1 | 1 | 7 | 3 | 2 | N | weekend | 1 | 1.5 | 2 | Metals/Carbon |  | 850 |  | 95 | SB | sample is quite clean; most of the contaminants appear due to circular metal particles similar to Ti/Ca in past eds; this sample could be sent to customer
76 | 2022-10-21 | 70um Civen | R32 | 2022-09-29 | 220929-05-4 | 4 | wet | 2000 | 1 | N | N | APS | 5 | 10 | does not bubble |  | N | yes | 1 | 1 | 8 uses | 3 | 2 | N | 16 | 1 | 1.5 | 5 | Metals/Carbon |  | 850 |  | 95 | SB | sample is clean between particles but most of the contaminants appear due to circular metal particles similar to Ti/Ca in past eds; I would not send to custome
77 | 2022-10-21 | 70um Civen | R32 | 2022-09-29 | 220929-05-7 | 4 | wet | 2000 | 1 | N | N | APS | 6 | 10 | does not bubble |  | N | yes | 1 | 1 | 9 uses | 3 | 2 | N | 16 | 1 | 1.5 | 5 | Metals/Carbon |  | 850 |  | 95 | SB | sample is clean between particles but most of the contaminants appear due to circular metal particles similar to Ti/Ca in past eds; I would not send to customer
78 | 2022-10-25 | 70um Civen | R32 | 2022-09-29 | 220929-05-7 | 4 | wet | 2000 | 1 | N | N | APS | 8 | 10 | does not bubble |  | N | yes | 1 | 1 | 10 | 3 | 2 | N | 16 | 1 | 1.5 | 4 | Metals/Carbon |  | 1050 |  | 95 | SB | sample is clean between particles but most of the contaminants appear due to circular metal particles similar to Ti/Ca in past eds; I would probaby not send to customer
79 | 2022-10-26 | 70um Civen | R32 | 2022-10-17 | 221017-1-5 | 4 | wet | 2000 | 1 | n | n | aps | 9 | 10 | does not bubble |  | n | yes | 1 | 1 | 11 | 3 | 2 | n | 16 | 1 | 1.5 | 4 | Metals/Carbon |  | 800 |  | 95 | SB | Again, sample is clean between particles but most of the contaminants appear due to circular metal particles similar to Ti/Ca in past eds; I would probaby not send to customer
80 | 2022-10-31 | 70um Civen | R32 | 2022-10-17 | 221017-1-5 | 4 | wet | 2000 | 1 | n | n | aps | 1 | 10 | does not bubble |  | n | yes | 1 | 1 | 1 | 3 | 2 | n | 16 | 1 | 1.5 | 2 | Metals/Carbon |  | 800 |  | 95 | SB | Sample is clean with the occasional carbon residue but not widespread; few tears or bubble holes; few metallic dots and they are not widespread where present; will proceed to try Grip trasnfers
81 | 2022-11-01 | 70um Civen | R32 | 2022-10-17 | 221017-1-5 | 4 | wet | 2000 | 1 | n | n | aps | 2 | 10 | does not bubble |  | n | yes | 1 | 1 | 2 | 3 | 2 | n | 16 | 1 | 1.5 | 2 | Carbon | metal | 800 |  | 95 | SB | grip B69 wafer; this will be mailed. Isolated areas of carbon residue; verry few circular metal particles although they are still present in some areas
82 | 2022-11-01 | 70um Civen | R32 | 2022-10-17 | 221017-1-5 | 4 | wet | 2000 | 1 | n | n | aps | 3 | 10 | does not bubble |  | n | yes | 1 | 1 | 3 | 3 | 2 | n | 16 | 1 | 1.5 | 7 | Metals/Carbon |  | 800 |  | 95 | SB | grip B71 wafer: very dirty with carbon residue; metal dots are present also; wiping off to repeat
83 | 2022-11-01 | 70um Civen | R32 | 2022-10-17 | 221017-1-6 | 4 | wet | 2000 | 1 | n | n | aps | 5 | 10 | does not bubble |  | n | yes | 1 | 1 | 4 | 3 | 2 | n | 16 | 1 | 1.5 | 3 | Carbon | metal | 850 |  | 95 | SB | grip B70 wafer; this will be mailed. Isolated areas of carbon residue; verry few circular metal particles although they are still present in some areas; bottom row of wafer has MLs
84 | 2022-11-03 | 70um Civen | R32 | 2022-10-17 | 221017-1-5 | 4 | wet | 2000 | 1 | n | n | aps | 6 | 10 | does not bubble |  | n | yes | 1 | 1 | 5 | 3 | 2 | n | 16 | 1 | 1.5 | 3 | Carbon | metal | 850 |  | 95 | SB | grip B58 wafer; this will be mailed. sample is fairly clean but dots, carbon residue, and MLs are present randomly. I was able to find some metallic dots that have signaled Ti or Zn prior, but they are contained and not widespread
85 | 2022-11-03 | 70um Civen | R32 | 2022-10-17 | 221017-1-5 | 4 | wet | 2000 | 1 | n | n | aps | 7 | 10 | does not bubble |  | n | yes | 1 | 1 | 6 | 3 | 2 | n | 16 | 1 | 1.5 | 3 | Carbon | metal | 850 |  | 95 | SB | grip B57 wafer; this will be mailed. sample is fairly clean but metallic dots, carbon residue are present randomly.
86 | 2022-11-14 | 70um Civen | R32 | 2022-10-17 | 221017-1-4 | 4 | wet | 2000 | 1 | n | n | aps | 8 | 10 | does not bubble |  | n | yes | 1 | 1 | 7 | 3 | 2 | n | 16 | 1 | 1.5 | 4 | Carbon | metal | 850 |  | 95 | SB | s1 - new blank 4" wafer;surface is very clean accept there are still patches of carbon like residue in addition to regions of metallic dots;
87 | 2022-11-14 | 70um Civen | R32 | 2022-10-17 | 221017-1-4 | 4 | wet | 2000 | 1 | n | n | aps | 9 | 10 | does not bubble |  | n | yes | 1 | 1 | 9 | 3 | 2 | n | 16 | 1 | 1.5 | 4 | Carbon/metal | metal | 850 |  | 95 | SB | s2-new blank 4" wafer;surface is very clean accept there are still patches of carbon like residue in addition to regions of metallic dots; will wipe off
87 | 2022-11-16 | 70um Civen | R32 | 2022-10-18 | 221018-2-10 | 4 | wet | 2000 | 1 | n | n | aps | 4 | 10 | does not bubble |  | n | yes | 1 | 1 | 10 | 3 | 2 | n | 16 | 1 | 1.5 | 3 | Carbon/metal | neon metals | 1150 |  | 95 | SB | s1 - new blank 4" wafer;surface is clean but sample appears to have consistent amount of metals/neon dots
88 | 2022-11-16 | 70um Civen | R32 | 2022-10-18 | 221018-2-10 | 4 | wet | 2000 | 1 | n | n | aps | 4 | 10 | does not bubble |  | n | yes | 1 | 1 | 11 | 3 | 2 | n | 16 | 1 | 1.5 | 2 | metal | tearing | 1150 |  | 85 | SB | s2 - new blank 4" wafer;surface is clean for customer but torn/delaminating
89 | 2022-11-16 | 20um schlenck |  | 2022-06-23 | 220623-1-4 | 4 | wet | 2000 | 1 | n | n | aps | 5 | 10 | does not bubble |  | n | yes | 1 | 1 | 12 | 3 | 2 | n | 16 | 1 | 1.5 | 3 | Carbon/metal | neon metals | 1500 |  | 85 | SB | s3 - new blank 4" wafer;sample is torn/delaminating and appears to have consistent amount of metals/neon dots again
90 | 2022-11-17 | 70um Civen | R32 | 2022-10-18 | 221018-2 | 4 | wet | 2000 | 1 | n | n | aps | 6 | 10 | does not bubble |  | n | yes | 1 | 1 | 1 | 3 | 2 | n | 16 | 1 | 1.5 | 3 | Carbon/metal | neon metals | 1200 |  | 95 | SB | s1 - new blank 4" wafer;surface is clean but sample appears to have consistent amount of black residue/carbon as well as small amounts of metals/neon dots
91 | 2022-11-21 | 70um Civen | R32 | 2022-10-18 | 221018-2 | 4 | wet | 2000 | 1 | n | n | aps | 7 | 10 | does not bubble |  | n | yes | 1 | 1 | 2 | 3 | 2 | n | 16 | 1 | 1.5 | 3 | Carbon/metal | neon metals | 1200 |  | 95 | SB | s1 - new blank 4" wafer;surface is clean but sample appears to have consistent amount of black residue/carbon as well as small amounts of metals/neon dots
92 | 2022-11-22 | 70um Civen | R32 | 2022-11-10 | 221110-2 | 4 | wet | 2000 | 1 | n | n | aps | 8 | 10 | does not bubble |  | n | yes | 1 | 1 | 5 | 3 | 2 | n | 16 | 1 | 1.5 | 4 | Carbon | neon metals | 1200 |  | 95 | SB | s1 - new blank 4" wafer' moderate amount of black carbon/residue but there is a lot of very tiny neon dots/metals when zoomed in fully; some rolled up graphene may call fro longer NaOH
93 | 2022-11-30 | 70um Civen | R1-Ar | 2022-01-26 | 220126-? | 4 | bubble | 2000 | 1 | n | n | bubble |  |  | bubble | 2.5 | n | yes | 1 | 1 | 6 | 3 | 2 | n | 16 | 1 | 1.5 | 4 | Ca/Na on eds | carbon | 2500 |  | 95 | SB | s1 - new blank 4" wafer'; clean of black carbon and neone metals but has possible Ca/Na 10um dots across sample checked in eds; graphene has snowflake pattern in sem
94 | 2022-11-30 | 70um Civen | R1-Ar | 2022-01-26 | 220126-? | 4 | wet | 2000 | 1 | n | n | aps | 9 | 10 | will bubble |  | n | yes | 1 | 1 | 7 | 3 | 2 | n | 16 | 1 | 1.5 | 5 | carbon? |  | 3000 |  | 95 | SB | s2- 4'' wafer, this surface is also very clean as s1, but it has a lot of >5um black chunks/dots that could be carbon; is this APS or NaOH too old? wil make fresh baths.
95 | 2022-12-06 | 70um Civen | R1-Ar | 2022-01-26 | 220126-? | 4 | wet | 2000 | 1 | n | n | aps | *new 1 | 10 | will bubble |  | n | yes | 1 | 1 | 1 | 3 | 2 | n | 16 | 1 | 1.5 | 6 | Carbon | etchant soln? | 4500 |  | 90 | SB | s1-this is a new bottle of APS and new NaOH. This has higher coverage than s2 below but it is still torn; surface is clean; main problem is macro contamination
96 | 2022-12-06 | 70um Civen | R32 | 2022-11-10 | 221110-2- | 4 | wet | 2000 | 1 | n | n | aps | *new 1 | 10 | does not bubble |  | n | yes | 1 | 1 | 1 | 3 | 2 | n | 16 | 1 | 1.5 | 6 | Carbon | etchant soln? | 2000 |  | 90 | SB | s2-this is a new bottle of APS and new NaOH. This hasmore tears than s1 but it is still torn; surface is clean; main problem is macro contamination. Is the etchant too fresh??
97 | 2022-12-20 | 70um Civen | R32 | 2022-10-19 | 221019.run12 | 4 | wet | 2000 | 1 | n | n | aps | 1 | 10 |  |  | n | yes | 1 | 45 | 6 | 3 | 2 | n | 16 | 1 | 1.5 | 4 | Carbon | somemetals/neondots | 800 on day 3 |  | 95 | SB | samples predominant problem is black carbon residue although some small circular metals as well as neon dot residue are found in certain regions
98 | 2022-12-22 | 70um Civen | R32 | 2022-10-19 | 221019.run18.10 | 4 | wet | 2000 | 1 | n | n | aps | 2 | 10 |  |  | n | yes | 1 | 45min | 10 | 3 | 2 | n | 16 | none | 2 | 3 | Carbon/black chunks |  | 1500 on day 1 |  | 90 | SB | sample was almost acceptable but has some tears and black carbon; I did not vacuum this sample and the warehouse was 45F on 122322 so maybe that would help with the tears
99 | 2023-04-11 | 70um Civen | R32 | 2023-01-31 | 230131 run7 | 4 | wet | 2000 | 20 | n | n | aps | 7 | 10 | does not bubble |  | n | yes | 1 | 45-1hr | 7 | 2 | 2 | n | 16 | 1 | 1 | 2.5 | carbon/blackchunks/graphite | pmma small amount | 850 |  | 95 | SB | Some black residue/carbon/graphite is present in small amounts throughout; no MLs; there are not large amounts/any noticeable amounts of small metals; very minimal tearing if any; this APS and NaOH are recently new.
100 | 2023-04-07 | 70um Civen | R32 | 2023-03-02 | 230302-11-Hand | 4 | wet | 2000 | 0.25 | n | y | aps | 5 | 10 | does not bubble |  | n | yes | 1 | 45min | 5 | 2 | 1 |  | 16 | 1 | 2 |  | carbon and MLs |  |  |  |  | SK
101 | 2023-04-07 | 70um Civen | R32 | 2023-03-02 | 230302-11-R2R | 4 | wet | 2000 | 0.25 | n | y | aps | 6 | 10 | does not bubble |  | n | yes | 1 | 45min | 6 | 2 | 1 |  | 16 | 1 | 2 |  | carbon and graphite chunks |  |  |  |  | SK
Note on J98: [Threaded comment] Your version of Excel allows you to read this threaded comment; however, any edits to it will get removed if the file is opened in a newer version of Excel. Learn more: https://go.microsoft.com/fwlink/?linkid=870924 Comment: @Shagun Kapur hey when you have a moment could you input/correct your NUS wafer transfers so Michael can have a look? I started sample 100 and 101 for you Reply: Oh, thanks! I'll work on filling it in. I'll have to check the wafers again

## Polymers
Sample # | Date | Copper | Brand | Recipe | Cook date | Product # | Graphene layers | Sample diameter (in) | Technique | Transfer substrate | Curing conditions | Lamination temp | Lamination speed | Lamination quality | Etchant/Bubble | Etchant uses | Etchant conc (M) | Ease of bubble (1-5) | Bubble Voltage | Water baths | Rinse time (h) | Post-process | Rs (ohm/sq) | Rs Dev | Dirac (mV) | H Mobility (cm2/Vs) | E Mobility (cm2/Vs) | Residue (1-10) | Coverage | Added by (initials) | Notes
P2-3 | 2022-09-07 | 70 Ann | Civen | R32 | 2022-08-25 | run 6 | 3 | 2 | Bubble | EVA/PET |  | 130 | 1 | Good | NaOH |  | 1 | 3 | 3 | 1 | 0 |  | 885 | 33.41257 | [5 empty] | MGS | Subsequent lamination and bubble to make a 3L stack of material
P2-2 | 2022-09-07 | 70 Ann | Civen | R32 | 2022-08-25 | run 6 | 2 | 2 | Bubble | EVA/PET |  | 130 | 1 | Good | NaOH |  | 1 | 3 | 3 | 1 | 0 |  | 1235.286 | 89.43467 | [5 empty] | MGS | Subsequent lamination and bubble to make a 2L stack of material
P2-1 | 2022-09-07 | 70 Ann | Civen | R32 | 2022-08-25 | run 6 | 1 | 2 | Bubble | EVA/PET |  | 130 | 1 | Good | NaOH |  | 1 | 3 | 3 | 1 | 0 |  | 2656.333 | 400.3768 | [5 empty] | MGS
P1 | 2022-09-07 | 70 Ann | Civen | R32 | 2022-08-25 | run 6 | 1 | 2 | Bubble | EVA/PET |  | 130 | 1 | Good | NaOH |  | 1 | 3 | 3 | 1 | 0.1 |  | 2105 | 327.3054 | [5 empty] | MGS
P4 | 2022-09-08 | 70 Ann | Civen | R32 | 2022-08-30 | run 11 | 1 | 6 | Wet | Polyimide/EVA/PET | 80, 100, 125, 175, 250 | 150 | 1 | Good | FeCl3 |  | 1 | - | - | 1 | 0.5 |  | 632 | 67.99816 | [5 empty] | SK
P9 | 2022-09-09 | 70 | Civen | R14 | 2022-07-13 | run 6 | 3 | 6 | Bubble | EVA/PET |  | 130 | 1 | Fair | NaOH |  | 1 | 3 | 3 | 1 | 0.1 |  | 851.25 | 189.2571 | [5 empty] | SK | For E-ink
P8 | 2022-09-09 | 70 | Civen | R14 | 2022-07-13 | run 6 | 3 | 6 | Bubble | EVA/PET |  | 130 | 1 | Fair | NaOH |  | 1 | 3 | 3 | 1 | 0.1 |  | 724.25 | 57.98138 | [5 empty] | SK | For E-ink
P7 | 2022-09-09 | 70 | Civen | R14 | 2022-07-13 | run 6 | 3 | 6 | Bubble | EVA/PET |  | 130 | 1 | Fair | NaOH |  | 1 | 3 | 3 | 1 | 0.1 |  | 1154 | 66.74249 | [5 empty] | SK | For E-ink
P6 | 2022-09-09 | 70 Ann | Civen | R32 | 2022-08-30 | run 11 | 1 | 6 | Bubble | PMMA/EVA/PET |  | 130 | 1 | Fair | NaOH |  | 1 |  | 3 | 1 | 0.1 |  | 10000 | 21821.09 | [5 empty] | SSK
P5-3 | 2022-09-09 | 70 | Civen | R14 | 2022-07-13 | run 6 | 3 | 2 | Bubble | EVA/PET |  | 130 | 1 | Good | NaOH |  | 1 | 3 | 3 | 1 | 0 |  | 988.3333 | 52.54332 | [5 empty] | MGS | Subsequent lamination and bubble to make a 3L stack of material
P5-2 | 2022-09-09 | 70 | Civen | R14 | 2022-07-13 | run 6 | 2 | 2 | Bubble | EVA/PET |  | 130 | 1 | Good | NaOH |  | 1 | 3 | 3 | 1 | 0 |  | 1809.6 | 134.3735 | [5 empty] | MGS | Subsequent lamination and bubble to make a 2L stack of material
P5-1 | 2022-09-09 | 70 | Civen | R14 | 2022-07-13 | run 6 | 1 | 2 | Bubble | EVA/PET |  | 130 | 1 | Good | NaOH |  | 1 | 3 | 3 | 1 | 0 |  | 5670 | 1663.783 | [5 empty] | MGS
P12 | 2022-09-12 | 20 | Schlenk | R2 | 2022-07-12 | 220712-1-6 | 1 | 2 | Bubble | PMMA/EVA/PET |  | 130 | 1 | Good | NaOH |  | 1 | 1 | 3 | 1 | 0.1 |  | 1023 | 89.8 | [5 empty] | SSK
P11 | 2022-09-12 | 70 Ann | Civen | R32 | 2022-08-30 | run 11 | 1 | 3 | Bubble | PMMA/EVA/PET | 120C, 5 min | 130 | 1 | Good | NaOH |  | 1 | 3 | 3 | 1 | 0.1 |  | 1729.714 | 517.4018 | [5 empty] | MGS | Sample was stored in atmosphere
P10 | 2022-09-12 | 70 Ann | Civen | R32 | 2022-08-30 | run 11 | 1 | 4 | Bubble | PMMA/EVA/PET | 120C, 10 min | 130 | 1 | Good | NaOH |  | 1 | 2 | 3 | 1 | 0.1 |  | 5723 | 6397.568 | [5 empty] | MGS | Sample was stored in low humidity
P15 | 2022-09-13 | 70 | Civen | R14 | 2022-07-13 | run 6 | 3 | 6 | Bubble | EVA/PET |  | 110 | 1 | Good | NaOH |  | 1 | 3 | 3 | 1 | 0.1 |  | 963.875 | 58.41096 | [5 empty] | MGS | Careful handling and cutting to size to prevent bubbling. Tensioned
P14 | 2022-09-13 | 70 | Civen | R32 | 2022-08-30 | run 11 | 1 | 6 | Oxidative | Lacquer/EVA/PET | 25C, 2 h | 130 | 1 | Good | None |  |  |  |  | 0 | 0 |  | 566.125 | 74.35 | [5 empty] | SSK
P13 | 2022-09-13 | 70 | Civen | R14 | 2022-07-13 | run 6 | 3 | 6 | Bubble | EVA/PET |  | 110 | 1 | Fair | NaOH |  | 1 | 3 | 3 | 1 | 0.1 |  | 955.7143 | 58.46024 | [5 empty] | MGS | Careful handling and cutting to size to prevent bubbling. No tension. Only measured at edge.
P18 | 2022-09-14 | 20 | Schlenk | R2 | 2022-04-15 | 8 | 1 | 4 | Wet | Polyimide/EVA/PET | 100ºC 10 min; 250ºC 30 min | 130 | 1 | Good | FeCl3 |  | 3 |  |  | 1 | 0.01 |  | 594.88 | 42.7 | [5 empty] | SSK | Spin coated at 2000 rpm, Good acetone stability
P17 | 2022-09-14 | 70 | Civen | R14 | 2022-07-13 | run 6 | 2 | 7 | Bubble | EVA/PET |  | 120 | 1 | Good | NaOH |  | 1 | 5 | 3 | 1 | 0.1 |  | 1306.625 | 174.643 | [5 empty] | SK
P16 | 2022-09-14 | 70 | Civen | R14 | 2022-07-13 | run 6 | 2 | 7 | Bubble | EVA/PET |  | 120 | 1 | Good | NaOH |  | 1 | 5 | 3 | 1 | 0.1 |  | 1015.75 | 99.25926 | [5 empty] | SK
P19-3 | 2022-09-15 | 70 | Civen | R14 | 2022-07-13 | run 6 | 3 | 3 | Bubble | PMMA/EVA/PET | 120C, 5 min | 110 | 1 | Good | NaOH |  | 1 | 3 | 3 | 1 | 0.1 |  | 1007 | 166.4973 | [5 empty] | MGS
P19-2 | 2022-09-15 | 70 | Civen | R14 | 2022-07-13 | run 6 | 2 | 3 | Bubble | PMMA/EVA/PET | 120C, 5 min | 110 | 1 | Good | NaOH |  | 1 | 3 | 3 | 1 | 0.1 |  | 1317.625 | 250.281 | [5 empty] | MGS
P19-1 | 2022-09-15 | 70 | Civen | R14 | 2022-07-13 | run 6 | 1 | 3 | Bubble | PMMA/EVA/PET | 120C, 5 min | 110 | 1 | Good | NaOH |  | 1 | 3 | 3 | 1 | 0.1 |  | 1521.5 | 559.6519 | [5 empty] | MGS
P20 | 2022-09-16 | 70 Ann | Civen | R32 | 2022-08-30 | run 11 | 1 | 6 | Bubble | EVA/PET |  | 110 | 1 | Good | NaOH |  | 1 | 2 | 4 | 1 | 0.1 |  | 3192.889 | 2125.191 | [5 empty] | MGS
P23 | 2022-09-19 | 70 Ann | Civen | R32 | 2022-08-30 | run 11 | 1 | 2 | Bubble | PMMA/EVA/PET |  | 130 | 1 | Good | NaOH |  | 1 | 3 | 3 | 1 | 0.1 |  | 853 | 186.922 | [5 empty] | MGS
P22 | 2022-09-19 | 20 | Schlenk | R32 | 2022-06-20 | 220620-1 | 1 | 6 | Bubble | PMMA/EVA/PET |  | 110 | 1 | Good | NaOH |  | 1 | 3 | 3.5 | 1 | 0.1 |  | 5483.333 | 6934.378 | [5 empty] | MGS
P21 | 2022-09-19 | 20 | Schlenk | R32 | 2022-06-20 | 220620-1 | 1 | 2 | Bubble | PMMA/EVA/PET | 120, 2 min | 110 | 1 | Good | NaOH |  | 1 | 3 | 3.5 | 1 | 0.1 |  | 781.75 | 82.98578 | [5 empty] | MGS | Test sample for ADI
P25 | 2022-09-20 | 70 Ann | Civen | R32 | 2022-08-31 | 220831-3 | 1 | 15x18cm | Oxidative | Lacquer/EVA/PET | 25C, 2 h | 130 | 1 | Good | [8 empty] | 463 | 9 | [5 empty] | SSK
P24 | 2022-09-20 | 70 Ann | Civen | R32 | 2022-08-31 | 220831-3 | 1 | 15x18cm | Oxidative | Lacquer/EVA/PET | 25C, 2 h | 130 | 1 | Good | [8 empty] | 423 | 34 | [5 empty] | SSK
N5 | 2022-09-21 | 70 | Civen | R1 Ar | 2022-01-13 |  | 1 | 3 | Wet | Polyimide/EVA/PET | 150C, 20 min / 250C, 60 min | 130 | 1 | Good | FeCl3 |  |  |  |  | 1 | 0.1 |  | 625.3 | 66.24017 | [5 empty] | SSK | New polymer formula - diluted PI (See new polymer sheet). Acetone stability not as good
N4 | 2022-09-21 | 70 | Civen | R1 Ar | 2022-01-13 |  | 1 | 3 | Wet | Polyimide/EVA/PET | 150C, 20 min / 250C, 60 min | 130 | 1 | Good | FeCl3 |  |  |  |  | 1 | 0.1 |  | 871.6667 | 123.0047 | [5 empty] | SSK | New polymer formula - diluted PI (See new polymer sheet). Acetone stability not as good
N6-2 | 2022-09-22 | 70 | Civen | R14 | 2022-07-13 | run 6 | 1 | 2 | Wet | Lumicryl/EVA/PET | 75C, 10 mins | 130 | 1 | Good | FeCl3 |  |  |  |  | 1 | 0.1 |  | 3329 | 536.8203 | [5 empty] | MGS
N6-1 | 2022-09-22 | 70 | Civen | R14 | 2022-07-13 | run 6 | 1 | 2 | Bubble | Lumicryl/EVA/PET | 75C, 10 mins | 130 | 1 | Good | NaOH |  | 1 |  | 4 | 1 | 0.1 |  | 3454.2 | 456.5884 | [5 empty] | MGS
P27 | 2022-09-26 | 70 Ann | Civen | R32 | 2022-08-30 | run 11 | 1 | 6 | Wet | Polyimide/EVA/PET | 100ºC 10 min; 250ºC 30 min | 130 | 1 | Good | FeCl3 |  |  |  |  | 1 | 0.1 |  | 317.4 | 31.57594 | [5 empty] | MGS
P26 | 2022-09-26 | 70 | Civen | R2 | 2022-05-20 | 220520-4 | 1 | 6 | Wet | Polyimide/EVA/PET | 80, 100, 125, 175, 250 | 90 | 1 | Fair | FeCl3 |  |  |  |  | 1 | 0.1 |  | 10000 | 1000 | [5 empty] | MGS | Poor transfer. Not sure why. Overnight cooling.
N8 | 2022-09-26 | 70 Ann | Civen | R32 | 2022-08-30 | run 11 | 1 | 3 | Wet | CP1_PI/EVA/PET | 120C, 5 min | 130 | 1 | Good | FeCl3 |  |  |  |  | 1 | 0.1 |  | 222.5 | 32.49077 | [5 empty] | MGS
P35 | 2022-09-27 | 70 | Civen | R1 Ar | 2022-01-13 |  | 1 | 2 | Wet | Lacquer/EVA/PET | 120C, 5 min | 130 | 1 | Good | FeCl3 |  |  |  |  | 1 | 16 |  | 2000 | 489.8979 | [5 empty] | MGS
P34 | 2022-09-27 | 70 | Civen | R1 Ar | 2022-01-13 |  | 1 | 2 | Wet | PMMA/EVA/PET | 120C, 5 min | 130 | 1 | Good | FeCl3 |  |  |  |  | 1 | 16 |  | 1165.667 | 303.5604 | [5 empty] | MGS
P33 | 2022-09-27 | 70 | Civen | R1 Ar | 2022-01-13 |  | 1 | 2 | Wet | EVA/PET |  | 130 | 1 | Good | FeCl3 |  |  |  |  | 1 | 16 |  | 3060 | 682.9348 | [5 empty] | MGS
P32 | 2022-09-27 | 70 | Civen | R1 Ar | 2022-01-13 |  | 1 | 3 | Wet | Nova_PI/EVA/PET | 120C, 5 min | 130 | 1 | Good | FeCl3 |  |  |  |  | 1 | 0.1 |  | 846 | 76.44606 | [5 empty] | MGS
P31 | 2022-09-27 | 70 | Civen | R1 Ar | 2022-01-13 |  | 1 | 3 | Bubble | Nova_PI/EVA/PET | 120C, 5 min | 130 | 1 | Good | NaOH |  | 1 | 5 | 3.5 | 1 | 0.1 |  | 571.9 | 117.0397 | [5 empty] | MGS
P30 | 2022-09-27 | 20 | Schlenk | R32 | 2022-06-20 | 220620-1 | 1 | 2 | Wet | CP1_PI/EVA/PET | 120C, 5 min | 110 | 1 | Good | FeCl3 |  |  |  |  | 1 | 0.1 |  | 278.4 | 69.3631 | [5 empty] | MGS
P29 | 2022-09-27 | 20 | Schlenk | R32 | 2022-06-20 | 220620-1 | 1 | 2 | Bubble | CP1_PI/EVA/PET | 120C, 5 min | 110 | 1 | Good | NaOH |  | 1 | 3 | 3.5 | 1 | 0.1 |  | 805.2 | 147.5851 | [5 empty] | MGS
P28 | 2022-09-27 | 70 Ann | Civen | R32 | 2022-08-30 | run 11 | 1 | 3 | Bubble | CP1_PI/EVA/PET | 120C, 5 min | 130 | 1 | Good | FeCl3 |  |  |  |  | 1 | 0.1 | [8 empty] | MGS | Open circut
N11 | 2022-09-27 | 20 | Schlenk | R32 | 2022-06-20 | 220620-1 | 1 | 2 | Wet | Nova_PI/EVA/PET | 120C, 5 min | 110 | 1 | Good | FeCl3 |  |  |  |  | 1 | 0.1 |  | 269.8 | 48.9138 | [5 empty] | MGS
N10 | 2022-09-27 | 20 | Schlenk | R32 | 2022-06-20 | 220620-1 | 1 | 2 | Bubble | Nova_PI/EVA/PET | 120C, 5 min | 110 | 1 | Good | NaOH |  | 1 | 3 | 3.5 | 1 | 0.1 |  | 436.9 | 69.07308 | [5 empty] | MGS
P36 | 2022-09-29 | 70 Ann | Civen | R32 | 2022-08-30 | run 11 | 1 | 4 | Wet | CP1_PI/EVA/PET | 120C, 5 min | 130 | 1 | Good | FeCl3 |  |  |  |  | 1 | 0.1 |  | 341 | 75.63861 | [5 empty] | MGS
P37 | 2022-09-30 | 20 | Schlenk | R32 | 2022-06-20 | 220620-1 | 1 | 2 | Wet | CP1_PI/EVA/PET | 120C, 5 min | 110 | 1 | Good | FeCl3 |  |  |  |  | 1 | 0.1 |  | 293.3333 | 42.93276 |  | 1840 | 1639 |  |  | MGS | Dirac point shifts over time (900 -> 230 mV)
P42 | 2022-10-03 | 70 | Civen | R32b | 2022-09-26 | run 26 | 1 | 2 | Wet | Polyimide/EVA/PET | 100ºC 10 min; 250ºC 30 min | 120 | 1 | Good | FeCl3 |  |  |  |  | 1 | 0.1 |  | 381.1429 | 87.81381 |  | 882.3333 | 849.3333 |  |  | SSK
P39 | 2022-10-03 | 70 Ann | Civen | R32 | 2022-08-30 | run 11 | 1 | 2 | Wet | CP1_PI/EVA/PET | 120C, 5 min | 130 | 1 | Good | FeCl3 |  |  |  |  | 1 | 0.1 |  | 378.2 | 71.67538 | 315.2689 | 2694.488 | 2078.622 |  |  | MGS | Dirac point shifts over time (720 -> 230 mV)
P38 | 2022-10-03 | 70 Ann | Civen | R32 | 2022-08-30 | run 11 | 1 | 2 | Wet | Nova_PI/EVA/PET | 120C, 5 min | 130 | 1 | Good | FeCl3 |  |  |  |  | 1 | 0.1 |  | 408 | 53.49766 |  | 2547.833 | 2335.4 |  |  | MGS | Dirac point shifts over time (650 -> 230 mV)
P51 | 2022-10-04 | 70 | Civen | R32 | 2022-09-29 | run 29 | 1 | 2x3 | Wet | Polyimide/EVA/PET | 150ºC 30 min; 250ºC 30 min | 120 | 1 | Good | FeCl3 |  |  |  |  | 1 | 0.1
P50 | 2022-10-04 | 70 | Civen | R32 | 2022-09-29 | run 29 | 1 | 2x3 | Wet | Polyimide/EVA/PET | 150ºC 30 min; 250ºC 30 min | 110 | 1 | Good | FeCl3 |  |  |  |  | 1 | 0.1
P49 | 2022-10-04 | 70 | Civen | R32 | 2022-09-29 | run 29 | 1 | 2x3 | Wet | Polyimide/EVA/PET | 150ºC 30 min; 250ºC 30 min | 90 | 1 | Good | FeCl3 |  |  |  |  | 1 | 0.1
P48 | 2022-10-04 | 70 | Civen | R32 | 2022-09-29 | run 29 | 1 | 2x3 | Wet | Polyimide/EVA/PET | 150ºC 30 min; 250ºC 30 min | 80 | 1 | Fair | FeCl3 |  |  |  |  | 1 | 0.1
P44 | 2022-10-04 | 70 | Civen | R1 Ar | 2022-01-13 |  | 1 | 2 | Bubble | Nova_PI/EVA/PET | 120C, 5 min | 130 | 1 | Good | NaOH |  | 1 | 5 | 3.5 | 1 | 0.1 |  | 889.7778 | 169.9508 |  | 1271.333 | 1132 |  |  | MGS
P43 | 2022-10-04 | 70 | Civen | R1 Ar | 2022-01-13 |  | 1 | 2 | Wet | Nova_PI/EVA/PET | 120C, 5 min | 130 | 1 | Good | FeCl3 |  |  |  |  | 1 | 0.1 |  | 1058.571 | 97.44281 |  | 1205 | 1330 |  |  | MGS
P41 | 2022-10-04 | 70 Ann | Civen | R32 | 2022-08-30 | run 11 | 1 | 2 | Bubble | CP1_PI/EVA/PET | 120C, 5 min | 130 | 1 | Good | NaOH |  | 1 | 1 | 3.5 | 1 | 0.1 | [8 empty] | MGS | Open circuit
P40 | 2022-10-04 | 70 Ann | Civen | R32 | 2022-08-30 | run 11 | 1 | 2 | Bubble | Nova_PI/EVA/PET | 120C, 5 min | 130 | 1 | Good | NaOH |  | 1 | 1 | 3.5 | 1 | 0.1 | [8 empty] | MGS | Open circuit
P46 | 2022-10-05 | 70 Ann | Civen | R32 | 2022-08-30 | run 11 | 1 | 4 | Wet | Polyimide/EVA/PET | 100ºC 10 min; 250ºC 120 min | 150 | 1 | Good | FeCl3 |  |  |  |  | 1 | 0.1 | 100, 10 min | 480.3333 | 40.89281 |  | 3779.5 | 3311.5 |  |  | MGS
P45 | 2022-10-05 | 70 Ann | Civen | R32 | 2022-08-30 | run 11 | 1 | 4 | Wet | Polyimide/EVA/PET | 100ºC 10 min; 250ºC 30 min | 150 | 1 | Good | FeCl3 |  |  |  |  | 1 | 0.1 |  | 480.3333 | 40.89281 |  | 3693 | 2426.667 |  |  | MGS | Strange electron conduction on reverse sweep
P52 | 2022-10-06 | [8 empty] | Polyimide/EVA/PET | 150ºC 30 min; 250ºC 30 min | [11 empty] | 700 | 150 |  | 1751 | 1800.5 |  |  | SSK | Large PI, trimming from edge used for GFETs, thin PI
P47 | 2022-10-06 | [5 empty] | 1 | 6 | Full Wet | PET |  |  |  |  | FeCl3 | [7 empty] | 1160.857 | 254.5963 |  | 706 | 453.2 |  |  | MGS
P57 | 2022-10-07 | 70 Ann | Civen | R32 | 2022-08-30 | 220830-1 | 1 | 6 | Full Wet | PET | [9 empty] | 3 | 1 |  | 627 | 43.814 | 46.32736 | 2756.785 | 2942.683 |  |  | SB
P56 | 2022-10-07 | 70 Ann | Civen | R32 | 2022-08-30 | 220830-1 | 1 | 4 | Wet | Polyimide/EVA/PET | 100ºC 10 min; 260ºC 120 min | 150 | 2 | Good | FeCl3 |  |  |  |  | 1 | 0.5 |  | 435.25 | 57.07177 | 368.2057 | 4431.233 | 2782.783 |  |  | MGS | 1:1 PI spincoated at 2000 rpm
P55 | 2022-10-07 | 70 Ann | Civen | R32 | 2022-08-30 | 220830-1 | 1 | 4 | Wet | Polyimide/EVA/PET | 210C, 30 min | 150 | 1 | Good | FeCl3 |  |  |  |  | 3 | 0.5 |  | 385 | 16.31826 | 341.7042 | 3672.814 | 2786.319 |  |  | MGS | 1:1 PI spincoated at 2000 rpm
P54 | 2022-10-07 | 70 | Civen |  |  |  | 1 | 6 | Full Wet | PET |  |  |  |  | FeCl3 |  |  |  |  | 3 | 1 |  | 986.6 | 112.3612 |  | 844.3333 | 557 |  |  | MGS | PET transfer from July
P53 | 2022-10-07 | 70 Ann | Civen | R32 | 2022-08-30 | run 11 | 1 | 4 | Wet | Polyimide/EVA/PET | 100ºC 10 min; 250ºC 120 min | 150 | 1 | Good | FeCl3 | [7 empty] | 366.2222 | 36.27603 | 357.9037 | 4093.07 | 3317.611 |  |  | MGS | Undiluted PI spin coated at 2000 rpm
P59 | 2022-10-13 | 70 | Civen | R32 | 2022-08-04 | 220804-2 | 1 | 4 | Wet | Polyimide/EVA/PET | 100ºC 10 min; 260ºC 120 min | 150 | 2 | Good | FeCl3 |  |  |  |  | 1 | 0.5 |  | 458.5714 | 96.12916 | 368 | 3088 | 2136.333 |  |  | MGS | 1:1 PI spincoated at 2000 rpm, Not stable for 10X PBS
P58 | 2022-10-13 | 20 | Schlenk | R32 | 2022-06-20 | 220620-1 | 1 | 4 | Wet | Polyimide/EVA/PET | 100ºC 10 min; 260ºC 120 min | 150 | 2 | Good | FeCl3 |  |  |  |  | 1 | 0.5 |  | 526.8571 | 65.60146 | 428.4499 | 2511.149 | 1498.978 |  |  | MGS | 1:1 PI spincoated at 2000 rpm, Not stable for 10X PBS
P60 | 2022-10-17 | 20 | Schlenk | R2 | 2022-07-11 | 220712-1 | 1 | 3 | Wet | Polyimide/EVA/PET | 260C, 30 min | 150 | 1 | Good | FeCl3 |  |  |  |  | 1 | 0.5 |  | 496.25 | 53.16895 | 412.271 | 2498.655 | 2033.847 |  |  | MGS
P64 | 2022-10-18 | 70 Ann R2R NEP | Civen | R14 | 2022-10-21 | run 25 | 1 | 3 | Wet | Polyimide/EVA/PET | 100ºC 10 min; 260ºC 120 min | 150 | 1 | Good | FeCl3 |  |  |  |  | 1 | 0.5 |  | 2658.5 | 930.0508 | 248.0672 | 2242.504 | 880.1037 |  |  | MGS | 1:1 PI spincoated at 2000 rpm, highly stable Dirac
P63 | 2022-10-18 | 70 Ann | Civen | R32 | 2022-10-19 | run 14 | 1 | 3 | Wet | Polyimide/EVA/PET | 100ºC 10 min; 260ºC 120 min | 150 | 1 | Good | FeCl3 |  |  |  |  | 1 | 0.5 |  | 369.25 | 7.709572 | 196.8312 | 4017.14 | 2861.866 |  |  | MGS | Undiluted PI spin coated at 2000 rpm
P62 | 2022-10-18 | 70 Ann | Civen | R32 | 2022-10-19 | run 14 | 1 | 3 | Wet | Nova_PI/EVA/PET | 120C, 5 min | 150 | 1 | Good | FeCl3 |  |  |  |  | 1 | 0.5 |  | 412.8333 | 53.91789 | 789.6301 | 2367.248 | 1524.188 |  |  | MGS
P61 | 2022-10-18 | 70 Ann | Civen | R32 | 2022-10-18 | Run 12 | 1 | 3 | Wet | Polyimide/EVA/PET | 260C, 30 min | 150 | 1 | Good | FeCl3 |  |  |  |  | 1 | 0.5 |  | 464.1667 | 73.47203 | 273.4884 | 1958.797 | 1985.774 |  |  | MGS | 1:1 PI spincoated at 2000 rpm, Not stable
P65 | 2022-10-24 | 70 Ann | Civen | R32b | 2022-08-30 | 220830-1 | 1 | 6 | Oxidative | Lacquer/EVA/PET | 120C, 5 min | 130 | 1 | Good | [10 empty] | 401.2574 | 534.331 | 723.6207 |  |  | MGS | Sample was decoupling for weeks
P68 | 2022-10-26 | 70 Ann | Civen | R32 | 2022-09-29 |  | 1 | 2 | Bubble | PMMA/EVA/PET | Air-Cure | 130 | 1 | Good | NaOH |  |  |  | 3 | 1 | 0.1 | [7 empty] | 50 | SK | Sample had 50% coverage
P67 | 2022-10-26 | 70 | Civen | R1 | 2022-01-13 |  | 1 | 2 | Bubble | PMMA/EVA/PET | Air-Cure | 130 | 1 | Good | NaOH |  |  |  | 3 | 1 | 0.1 |  |  |  | 196.2199 | 559.9408 | 557.2882 |  | 99 | SK
P66 | 2022-10-26 | 20 | Schlenk | R2 | 2022-06-20 |  | 1 | 2 | Bubble | PMMA/EVA/PET | Air-Cure | 130 | 1 | Good | NaOH |  |  |  | 3 | 1 | 0.1 | [7 empty] | 50 | SK | Sample had 50% coverage
P71 | 2022-10-27 | 70 Ann | Civen | R32 | 2022-09-29 | Run 21 | 1 | 2 | Wet | Polyimide/EVA/PET | 100ºC 10 min; 260ºC 120 min | 150 | 1 | Good | FeCl3 |  |  |  |  | 1 | 0.5 |  |  |  | 315.2686 | 3740.305 | 3131.612 |  |  | MGS | With NaOH bath
P70 | 2022-10-27 | 70 | Civen | R1 | 2022-01-13 |  | 1 | 3 | Bubble | Nova_PI/EVA/PET | 120C, 5 min | 130 | 1 | Good | NaOH |  |  | 4 | 3 | 1 | 0.5 |  | 841.1429 | 279.5039 | 360.4677 | 1127.442 | 923.5215 |  |  | SK
P69 | 2022-10-27 | 70 Ann | Civen | R32 | 2022-09-29 | Run 21 | 1 | 2 | Wet | Polyimide/EVA/PET | 100ºC 10 min; 260ºC 120 min | 150 | 1 | Good | FeCl3 |  |  |  |  | 1 | 0.5 |  | 372.5 | 22.5444 | 324.0793 | 3416.619 | 3022.841 |  |  | MGS | Undiluted PI spin coated at 2000 rpm
P73 | 2022-11-01 | 70 Ann | Civen | R32 | 2022-10-18 | 221018-3 | 1 | 6 | Wet | Nova_PI/EVA/PET | 120C, 5 min | 150 | 1 | Good | FeCl3 |  |  |  |  | 2 | 0.5 |  | 397.875 | 52.7457 | [5 empty] | MGS | 10% wt NovaClear_PI, For E-Ink
P72 | 2022-11-01 | 70 | Civen | R2 | 2022-05-16 | Run 4 | 1 | 3 | Bubble | Nova_PI/EVA/PET | 120C, 5 min | 130 | 1 | Good | NaOH |  |  |  | 3 | 1 | 1 |  | 820.625 | 308.0909 | 354.9693 | 739.0938 | 718.1338
P76 | 2022-11-02 | 70 Ann | Civen | R32 | 2022-10-18 | 221018-3 | 1 | 4 | Wet | SU8 2010/EVA/PET | 100C 3 min, UV, 100C 3 min | 150 | 1 | Good | FeCl3 |  |  |  |  | 2 | 0.2 |  | 298.1429 | 43.92015 | 886.6845 | 3586.575 | 343.6805 |  |  | MGS
P75 | 2022-11-02 | 70 | Civen | R32 | 2022-08-30 | run 7 | 1 | 5 | Wet | SU8 2010/EVA/PET | 100C 3 min, UV, 100C 3 min, 160C 10 mins | 150 | 1 | Good | FeCl3 / NaOH |  |  |  |  | 2 | 0.5 |  | 304.5 | 4.330127 | 886.2017 | 2758.533 | 414.8332 |  |  | MGS
P74 | 2022-11-02 | 70 | Civen | R32 | 2022-08-30 | run 7 | 1 | 5 | Wet | SU8 2010/EVA/PET | 100C 3 min, UV, 100C 3 min, 160C 10 mins | 150 | 1 | Good | FeCl3 |  |  |  |  | 2 | 0.5 |  | 296.8571 | 10.65603 | 919.3057 | 2181.13 | 723.8337 |  |  | MGS
N13 | 2022-11-02 | 70 | Civen | R1 | 2022-01-13 |  | 1 | 3 | Wet | SU8 2010/EVA/PET | 100C 3 min, UV, 100C 3 min | 150 | 1 | Good | FeCl3 |  |  |  |  | 2 | 0.5 |  | 731.3333 | 179.2686 | 521.0038 | 1668.344 | 1215.195 |  |  | MGS
N12 | 2022-11-02 | 70 | Civen | R1 | 2022-01-13 |  | 1 | 3 | Bubble | SU8 2010/EVA/PET | 100C 3 min, UV, 100C 3 min | 150 | 1 | Good | NaOH |  |  | 5 | 3.5 | 2 | 0.1 |  | 646.2 | 138.0165 | 381.4491 | 1560.083 | 1297.411 |  |  | MGS
P78 | 2022-11-03 | 70 Ann R2R NEP | Civen | R14 | 2022-10-21 | Run 25 | 1 | 5 | Wet | PET |  |  |  |  | FeCl3 |  |  |  |  | 1 | 0.2 |  | 563.625 | 26.59388 | 94.81516 | 4055.941 | 3862.374 |  |  | SK
P77 | 2022-11-03 | 70 | Civen | R2 | 2022-05-20 | 220520-4 | 1 | 4 | Bubble | SU8 2010/EVA/PET | 100C 3 min, UV, 100C 3 min | 150 | 1 | Good | NaOH |  |  | 4 | 3.5 | 2 | 0.2 |  | 822 | 151.3067 | 278.9219 | 1319.553 | 1062.982 |  |  | MGS
P80 | 2022-11-09 | 70 Ann R2R NEP | Civen | R14 | 2022-10-21 | Run 25 | 1 | 3 | Bubble | SU8 2010/EVA/PET | 100C 3 min, UV, 150C 5 min | 130 | 1 | Good | NaOH |  |  |  |  | 1 | 0.2 |  | 698.3 | 94.5548 | 69.82543 | 1845.446 | 1181.915 |  |  | SK
P79 | 2022-11-09 | 70 Ann R2R NEP | Civen | R14 | 2022-10-21 | Run 25 | 1 | 3 | Wet | SU8 2010/EVA/PET | 100C 3 min, UV, 150C 5 min | 130 | 1 | Good | FeCl3 |  |  |  |  | 1 | 0.2 |  | 414 | 139.5215 | 108.7867 | 1820.781 | 884.6128 |  |  | SK
P83 | 2022-11-14 | 20 NEP | Schlenk | R20 | 2022-11-08 | Run 11 | 1 | 3 | Bubble | SU8 2010/EVA/PET | 100C 3 min, UV, 100C 3 min | 130 | 1 | Good | NaOH |  |  |  |  | 1 | 0.1 |  | 691.875 | 339.7482 | 654.7634 | 1349.308 | 530.1077 |  |  | SK
P82 | 2022-11-14 | 20 NEP | Schlenk | R20 | 2022-11-08 | Run 11 | 1 | 3 | Wet | SU8 2010/EVA/PET | 100C 3 min, UV, 100C 3 min | 130 | 1 | Good | FeCl3 |  |  |  |  | 1 | 1 |  | 289.125 | 28.33477 | 587.5087 | 3448.246 | 1551.018 |  |  | SK
P81 | 2022-11-14 | 20 NEP | Schlenk | R20 | 2022-11-08 | Run 11 | 1 | 3 | Wet | PET |  |  |  |  | FeCl3 |  |  |  |  | 1 | 1 |  |  |  | 141.8909 | 4263.283 | 3914.681 |  |  | SK
P85 | 2022-11-16 | 70 Ann R2R NEP | Civen | R14 | 2022-10-21 | Run 25 | 1 | 3 | Bubble | SU8 2010/EVA/PET | 100C 3 min, UV, 100C 3 min | 130 | 1 | Good | NaOH |  |  |  |  | 1 | 0.1 |  | 1491.5 | 238.3228 | 174.181 | 930.033 | 678.5734 |  |  | MGS | Thinned SU8
N14 | 2022-11-16 | 70 Ann | Civen | R32 | 2022-10-17 | run 5 | 1 | 4 | Wet | SU8 2010/EVA/PET | 100C 5 min,5 min UV, 100C 8 min | 130 | 1 | Good | FeCl3 |  |  |  |  | 1 | 1 |  | 399.7143 | 50.38343 | 390.2728 | 2816.57 | 3007.128 |  |  | MGS | Thinned SU8
P88 | 2022-11-18 | 20 | Schlenk | R1 | 2022-05-16 | Run 3 | 1 | 3 | Wet | PET |  |  |  |  | FeCl3 |  |  |  |  | 1 | 1 |  | 502.375 | 57.68868 | 135.6066 | 2956.469 | 2648.721 |  |  | SK
P87 | 2022-11-18 | 70 Ann R2R NEP | Civen | R14 | 2022-10-21 | Run 25 | 1 | 3 | Bubble | SU8 2010/EVA/PET | 100C 1 min, UV, 100C 2 min | 130 | 1 | Good | NaOH |  |  | 3 | 3.5 | 1 | 0.1 |  | 926.3333 | 366.9794 | 337.3107 | 2808.648 | 1049.544 |  |  | MGS | Thinned SU8
P86 | 2022-11-18 | 70 Ann R2R NEP | Civen | R14 | 2022-10-21 | Run 25 | 1 | 3 | Bubble | SU8 2010/EVA/PET | 100C 3 min, UV, 100C 5 min | 130 | 1 | Good | NaOH |  |  | 5 | 3.5 | 1 | 0.1 |  | 425.2 | 38.02841 | 403.4764 | 2326.343 | 483.2861 |  |  | MGS | Thick SU8
P90 | 2022-11-21 | 70 Ann R2R NEP | Civen | R14 | 2022-10-21 | Run 25 | 1 | 3 | Wet | SU8 2010/EVA/PET | 100C 3 min, UV, 150C 5 min | 150 | 1 | Good | FeCl3 |  |  |  |  | 2 | 1 |  | 408 | 35.57688 | [5 empty] | MGS
P89 | 2022-11-21 | 70 Ann R2R NEP | Civen | R14 | 2022-10-21 | Run 25 | 1 | 3 | Bubble | SU8 2010/EVA/PET | 100C 3 min, UV, 150C 5 min | 150 | 1 | Good | NaOH |  |  | 5 | 3.5 | 2 | 1 |  | 546.2857 | 177.4886 | 425.5022 | 2519.387 | 718.372 |  |  | MGS
P93 | 2022-11-22 | 70 Ann | Civen | R32 | 2022-11-10 | Run 18 | 1 | 3 | Oxidative | PVA |  | 150 | 1 | Good | [8 empty] | 4958.667 | 607.6775 | [5 empty] | MGS | Decoupled for 2 days at 45C
P92 | 2022-11-22 | 70 Ann | Civen | R32 | 2022-11-10 | Run 18 | 1 | 5 | Wet | Polyimide/EVA/PET | 100ºC 30 min; 260ºC 120 min | 150 | 1 | Good | FeCl3 | [7 empty] | 387.3333 | 42.99871 | [5 empty] | MGS | 1:1 diluted
P91 | 2022-11-22 | 70 Ann | Civen | R32 | 2022-11-10 | Run 18 | 1 | 5 | Wet | EVA/PET |  | 150 | 1 | Good | FeCl3 | [7 empty] | 1391.6 | 192.1672 | [5 empty] | MGS | Hard to get stable measurement
P96 | 2022-11-28 | 20 | Schlenk | R32 | 2022-06-20 | Run 5 | 1 | 3 | Wet | PET |  |  |  |  | FeCl3 | [7 empty] | 432.25 | 102.0793 | 136.7086 | 4101.947 | 3099.701 |  |  | SK
P95 | 2022-11-28 | 70 Ann | Civen | R32 | 2022-11-10 | Run 18 | 1 | 5 | Wet | Polyimide/EVA/PET | 100ºC 30 min; 260ºC 120 min | 150 | 1 | Good | FeCl3 | [7 empty] | 330 | 15 | [5 empty] | MGS | 1:1 diluted
P94 | 2022-11-28 | 20 | Schlenk | R4 | 2022-05-19 | Run 14 | 1 | 3 | Wet | PET |  |  |  |  | FeCl3 | [7 empty] | 498.25 | 86.39119 | 428.7858 | 3541.792 | 2504.455 |  |  | SK
P97 | 2022-11-29 | 70 | Civen | R2 | 2022-05-16 | Run 4 | 1 | 3 | Wet | PET |  |  |  |  | FeCl3 | [7 empty] | 676.7143 | 74.44982 | 122.3769 | 2929.192 | 2442.674 |  |  | SK
P99 | 2022-11-30 | 70 Ann R2R NEP | Civen | R14 | 2022-10-21 | Run 25 | 1 | 3 | Bubble | SU8 2010/EVA/PET | 100C 4 min, UV, 150C 5 min | 130 | 1 | Good | NaOH |  |  | 5 | 3 | 3 | 24 |  | 604 | 257.6322 | 47.05279 | 2482.411 | 1674.866
P98 | 2022-11-30 | 70 Ann R2R NEP | Civen | R14 | 2022-10-21 | Run 25 | 1 | 3 | Wet | SU8 2010/EVA/PET | 100C 4 min, UV, 150C 5 min | 130 | 1 | Good | FeCl3 |  |  |  |  | 3 | 24 |  | 542.5 | 28.14694 | 106.5812 | 2754.681 | 1586.347
P100 | 2022-11-30 | 70 Ann R2R NEP | Civen | R14 | 2022-10-21 | Run 25 | 1 | 3 | Bubble | SU8 2010/EVA/PET | 100C 3 min, 5 s UV, 100C 3 min, 150C 3 min | 130 | 1 | Good | NaOH |  | 1 | 4 | 3.5 | 2 | 0.5 |  | 742.25 | 174.0695 | 304.2574 | 2227.156 | 878.0186 |  |  | MGS | Shorter UV exposure
P101 | 2022-11-30 | 70 Ann R2R NEP | Civen | R14 | 2022-10-21 | Run 25 | 1 | 3 | Bubble | SU8 2010/EVA/PET | 100C 4 min, 60 s UV, 150C 6 min big HP | 130 | 1 | Good | NaOH | [7 empty] | 540 | 51.30952 | 186.1298 | 2427.251 | 1491.427 |  |  | MGS
P102 | 2022-12-01 | 70 Ann R2R NEP | Civen | R14 | 2022-10-21 | Run 25 | 1 | 3 | Bubble | SU8 2010/EVA/PET | 100C 1.5 min, 60 s UV, 150C 6 min big HP | 130 | 1 | Good | NaOH |  | 1 | 3 | 3.5 - 4.0 | 2 | 1 |  | 857.4286 | 129.6191 | 217.3813 | 1809.368 | 1229.053 |  |  | MGS | Thinned SU8
P103 | 2022-12-05 | 20 | Schlenk | R2 | 2022-05-16 | Run 4 | 1 | 3 | Wet | PET |  |  |  |  | FeCl3 | [7 empty] | 471.2 | 39.982 | 72.78042 | 2415.565 | 1857.98 |  |  | SK
P104 | 2022-12-06 | 70 | Civen | R32 | 2022-06-09 | Run 21 | 1 | 3 | Wet | PET |  |  |  |  | FeCl3 | [7 empty] | 428.5 | 12.86274 | 121.2722 | 3840.636 | 2585.912 |  |  | SK
P105 | 2022-12-07 | 70 Ann R2R NEP | Civen | R14 | 2022-10-21 | Run 25 | 1 | 3 | Wet | SU8 2010/EVA/PET | 100C 1.5 min, 60 s UV, 100C 5 min | 130 | 1 | Good | FeCl3 |  |  |  |  | 3 | 1 | [8 empty] | MGS | PEB temperature study, diluted SU8
P106 | 2022-12-07 | 70 Ann R2R NEP | Civen | R14 | 2022-10-21 | Run 25 | 1 | 3 | Wet | SU8 2010/EVA/PET | 100C 1.5 min, 60 s UV, 150C 5 min | 130 | 1 | Good | FeCl3 |  |  |  |  | 3 | 1 |  |  |  | 249.1367 | 2365.074 | 1122.247 |  |  | MGS | PEB temperature study, diluted SU8
P107 | 2022-12-07 | 70 Ann R2R NEP | Civen | R14 | 2022-10-21 | Run 25 | 1 | 3 | Wet | SU8 2010/EVA/PET | 100C 1.5 min, 60 s UV, 200C 5 min | 130 | 1 | Good | FeCl3 |  |  |  |  | 3 | 1 |  |  |  | 544.5268 | 3719.014 | 5172.818 |  |  | MGS | PEB temperature study, diluted SU8
P108 | 2022-12-09 | 70 | Civen | R14 | 2022-10-21 | Run 25 | 1 | 5 | Wet | SU8 2010/EVA/PET | 100C 4 min, 60 s UV, 150C 5 min | 130 | 1 | Good | FeCl3 | [7 empty] | 623 | 96.44999 | 108.0412 | 1986.842 | 1525.175 |  |  | SK | Note: Tried this twice before, cracked both times. Difference being it was on a metal table vs this one on a soft cloth. It seems to have slowed the cooling and reduced reflection, which seems critical
P109 | 2022-12-12 | 20 | Schlenk | R2 | 2022-05-20 | Prod 4 | 1 | 5 | Wet | PET | [12 empty] | 465 | 25.04496 | 146.6086 | 4082.891 | 3097.492 |  |  | SK
P110 | 2022-12-12 | 70 | Civen | R32 | 2022-10-17 | Run 17 | 1 | 5 | Wet | SU8 2010/EVA/PET | 100C 4 min, 60 s UV, 150C 5 min | 130 | 1 | Good | FeCl3 | [7 empty] | 324.375 | 22.37709 | 632.7055 | 2765.467 | 314.0125 |  |  | SK | Same as P108
P111 | 2022-12-13 | 70 Ann R2R NEP | Civen | R14 | 2022-10-21 | Run 25 | 1 | 3 | Bubble | SU8 2010/EVA/PET | 100C 1.5 min, 60 s UV, 150C 35 min | 130 | 1 | Good | NaOH |  | 1 | 3 | 3.5 | 2 | 0.5 |  | 1337.571 | 421.6501 | 212.2041 | 1236.128 | 783.5738 |  |  | MGS | 3.5 V bubbling voltage
P112 | 2022-12-13 | 70 Ann R2R NEP | Civen | R14 | 2022-10-21 | Run 25 | 1 | 3 | Bubble | SU8 2010/EVA/PET | 100C 1.5 min, 60 s UV, 150C 7 min | 130 | 1 | Good | NaOH |  | 1 | 3 | 4.2 | 2 | 0.5 |  | 969.5714 | 329.4879 | 440.9176 | 881.6517 | 317.3597 |  |  | MGS | Higher bubbling voltage
P113 | 2022-12-14 | 70 | Civen | R14 | 2021-05-20 | R2R | 1 | 3 | Wet | PET |  |  |  |  | FeCl3 | [7 empty] | 969.5 | 151.1837 | 152.1344 | 1864.374 | 1476.04 |  |  | SK
P114 | 2022-12-19 | 70 Ann R2R NEP | Civen | R14 | 2022-10-21 | Run 25 | 1 | 3 | Wet | SU8 2010/EVA/PET | 100C 1.5 min, 60 s UV, 150C 6 min | 150 | 1 | Good | FeCl3 | 0 |  |  |  | 2 | 0.5 |  | 642 | 113.5679 | 276.6859 | 2361.582 | 1300.899 |  |  | MGS | Thinned SU8
P115 | 2022-12-19 | 70 Ann R2R NEP | Civen | R14 | 2022-10-21 | Run 25 | 1 | 3 | Wet | SU8 2010/EVA/PET | 100C 1.5 min, 60 s UV, 150C 6 min | 150 | 1 | Good | FeCl3 | 0 |  |  |  | 2 | 0.5 |  | 584.3333 | 102.8391 | 211.2054 | 2377.437 | 1335.636 |  |  | MGS | Thinned SU8, NaOH bath (45 min, 1M) after 15 min HCl
P116 | 2022-12-20 | 70 | Civen | R4 | 2022-05-19 | Run 14 | 1 | 4 | Wet | PET |  |  |  |  | FeCl3 | [7 empty] | 460.3 | 22.13617 | 130.0862 | 3514.431 | 2829.366 |  |  | SK
P117 | 2022-12-20 | 70 Ann R2R NEP | Civen | R14 | 2022-10-21 | Run 25 | 1 | 3 | Wet | SU8 2010/EVA/PET | 100C 1.5 min, 60 s UV, 125C 6 min in oven | 150 | 1 | Good | FeCl3 | 2 |  |  |  | 2 | 0.5 |  |  |  | 277.0493 | 2004.026 | 1199.26 |  |  | MGS | Thinned SU8, NaOH bath (45 min, 1M) after 15 min HCl
P118 | 2022-12-21 | 70 Reused | Civen | R32 | 2022-06-22 | Run 12 | 1 | 3 | Wet | PET |  |  |  |  | FeCl3 | [7 empty] | 589.8 | 55.81899 | 227.9822 | 2079.619 | 1484.347 |  |  | SK
P119 | 2022-12-21 | 20 | Schlenk | R32 | 2022-06-09 | Run 19 | 1 | 3 | Wet | PET |  |  |  |  | FeCl3 | [7 empty] | 691.2 | 99.64517 | 144.2107 | 1861.701 | 1593.851 |  |  | SK
P120 | 2023-01-09 | 70 Ann R2R NEP | Civen | R14 | 2022-10-21 | Run 25 | 1 | 4 | Wet | SU8 2010/EVA/PET | 100C 1.5 min, 60 s UV, 150C 6 min | 150 | 1 | Good | FeCl3 | 5 |  |  |  | 2 | 0.5 |  | 736.75 | 118.5451 | 451.9431 | 2505.856 | 533.5203 |  |  | MGS | Thinned SU8, NaOH bath (45 min, 1M) after 15 min HCl
P121 | 2023-01-10 | 70 Ann R2R NEP | Civen | R14 | 2022-10-21 | Run 25 | 1 | 3 | Wet | SU8 2010/EVA/PET | 100C 1.5 min, 60 s UV, 150C 6 min directly on HP | 150 | 1 | Good | FeCl3 | 5 |  |  |  | 2 | 0.5 |  | 429.3333 | 21.16339 | 215.3118 | 2551.925 | 1850.382 |  |  | MGS | Thinned SU8, NaOH bath (30 min, 1M) after 15 min HCl
P122 | 2023-01-10 | 70 Ann R2R NEP | Civen | R14 | 2022-10-21 | Run 25 | 1 | 3 | Wet | SU8 2010/EVA/PET | 100C 1.5 min, 60 s UV, 120C 6 min directly on HP | 150 | 1 | Good | FeCl3 | 5 |  |  |  | 2 | 0.5 |  | 466.8 | 31.54299 | 305.4696 | 2277.122 | 1175.374 |  |  | MGS | Thinned SU8, NaOH bath (30 min, 1M) after 15 min HCl
P123 | 2023-01-10 | 70 Ann R2R NEP | Civen | R14 | 2022-10-21 | Run 25 | 1 | 3 | Wet | SU8 2010/EVA/PET | 100C 1.5 min, 60 s UV, 120C 6 min/170C 30 mins directly on HP | 150 | 1 | Good | FeCl3 | 5 |  |  |  | 2 | 0.5 |  | 1298.6 | 196.2566 | 88.94152 | 1735.226 | 1206.646 |  |  | MGS | Thinned SU8, NaOH bath (30 min, 1M) after 15 min HCl
P124 | 2023-01-13 | 70 Ann R2R NEP | Civen | R14 | 2022-10-21 | Run 25 | 1 | 7 | Wet | SU8 2010/EVA/PET | 100C 2.0 min, 90 s UV, 120C 6 min directly on HP | 150 | 1 | Good | FeCl3 | 5 | [8 empty] | -176.4022 | 1292.607 | 1094.246 |  |  | MGS
P125 | 2023-01-17 | 70 Ann R2R NEP | Civen | R14 | 2022-10-21 | Run 25 | 1 | 7 | Wet | SU8 2010/EVA/PET | 100C 4.0 min, 60 s UV, 120C 6 min in cardboard box | 150 | 1 | Good | FeCl3 |  |  |  |  | 4 | 24 |  | 1431.8 | 172.8264 | 101.8723 | 2012.838 | 1552.314 |  |  | SK | Large scale sample for Hememics (1M NaOH)
P126 | 2023-01-18 | 70 Ann R2R NEP | Civen | R14 | 2022-10-21 | Run 25 | 1 | 3 | Wet | SU8 2010/EVA/PET | 100C 4.0 min, 60 s UV, 120C 6 min in cardboard box | 150 | 1 | Good | FeCl3 | [7 empty] | 1153 | 355.6979 | 74.95609 | 1653.206 | 1585.118 |  |  | SK | above but with 2M NaOH
P127 | 2023-01-19 | 70 | Civen |  | 2022-05-19 | Run 14 | 1 | 6 | Wet | Polyimide/EVA/PET | 100ºC 10 min; 260ºC 120 min | 150 | 1 | Good | FeCl3 |  |  |  |  | 1 | 0.5 |  | 614.7143 | 228.1019 | [5 empty] | MGS | Thick PI
P128 | 2023-01-19 | 70 | Civen |  | 2022-05-19 | Run 14 | 1 | 6 | Wet | Polyimide/EVA/PET | 100ºC 10 min; 260ºC 120 min | 150 | 1 | Good | FeCl3 |  |  |  |  | 1 | 0.5 |  | 580.2 | 95.8987 | [5 empty] | MGS | Thick PI
P129 | 2023-01-20 | 70 Ann R2R NEP | Civen | R14 | 2022-10-21 | Run 25 | 1 | 7 | Bubble | SU8 2010/EVA/PET | 100C 4.0 min, 60 s UV, 120C 6 min in cardboard box | 150 | 1 | Good | NaOH |  | 1 | 3 | 4 | 1 | 0.5 |  | 1281.8 | 208.0143 | 108.0491 | 1536.712 | 928.9012 |  |  | SK | Started with 3 V where no graphene stayed. Went to 4 V which was easier
P130 | 2023-01-20 | 70 Ann R2R NEP | Civen | R14 | 2022-10-21 | Run 25 | 1 | 7 | Wet | SU8 2010/EVA/PET | 100C 4.0 min, 60 s UV, 120C 6 min in cardboard box | 150 | 1 | Good | FeCl3 |  |  |  |  | 2 | 24 |  | 881.5 | 115.7033 | 203.9358 | 1754.266 | 803.4325 |  |  | SK
P131 | 2023-01-20 | 70 Ann R2R NEP | Civen | R14 | 2022-10-21 | Run 25 | 1 | 7 | Wet | PET |  |  |  |  | FeCl3 | [7 empty] | 662.7 | 39.98012 | 159.4877 | 4139.322 | 3285.469 |  |  | SK
P132 | 2023-01-19 | 70 | Civen |  | 2022-05-19 | Run 14 | 1 | 6 | Wet | Polyimide/EVA/PET | 100ºC 10 min; 260ºC 120 min | 150 | 1 | Good | FeCl3 |  |  |  |  | 1 | 0.5 |  | 392.3333 | 82.02777 | [5 empty] | MGS | Used for Norplex. Thinned PI (1:1)
P133 | 2023-01-25 | 70 Ann | Civen | R32 |  | Run 16 | 1 | 3 | Wet | SU8 2010/EVA/PET | 100C 1.5 min, 60 s UV, 120C 6 min directly on HP | 130 | 1 | Good | FeCl3 | 10 |  |  |  | 2 | 0.5 |  | 410.1667 | 69.77205 | 601.8345 | 1937.399 | 633.2614 |  |  | MGS
P134 | 2023-01-25 | 70 Ann | Civen | R32 |  | Run 16 | 1 | 3 | Wet | SU8 2010/EVA/PET | 100C 1.5 min, 60 s UV, 120C 6 min directly on HP | 130 | 1 | Good | FeCl3 | 10 |  |  |  | 2 | 0.5 | 5 min UV/O3 |  |  | 233.6984 | 3457.38 | 2479.62 |  |  | MGS
P135 | 2023-01-25 | 70 Ann | Civen | R32 |  | Run 16 | 1 | 3 | Wet | SU8 2010/EVA/PET | 100C 1.5 min, 60 s UV, 120C 6 min directly on HP | 130 | 1 | Good | FeCl3 | 10 |  |  |  | 2 | 0.5 | 10 min UV/O3 |  |  | 251.3369 | 2769.528 | 2178.167 |  |  | MGS
P136 | 2023-01-25 | 70 Ann | Civen | R32 |  | Run 16 | 1 | 3 | Wet | SU8 2010/EVA/PET | 100C 1.5 min, 60 s UV, 120C 6 min directly on HP | 130 | 1 | Good | FeCl3 | 10 |  |  |  | 2 | 0.5 | 15 min UV/O3 |  |  | 143.3325 | 1195.443 | 1046.58 |  |  | MGS
P137 | 2023-01-25 | 70 Ann | Civen | R32 |  | Run 16 | 1 | 3 | Wet | SU8 2010/EVA/PET | 100C 1.5 min, 60 s UV, 120C 6 min directly on HP | 130 | 1 | Good | FeCl3 | 10 |  |  |  | 2 | 0.5 | 15 min UV/O3 + NaOH |  |  | 189.6095 | 2205.601 | 1916.382 |  |  | MGS
P138 | 2023-01-25 | 70 Ann | Civen | R32 |  | Run 16 | 1 | 3 | Wet | SU8 2010/EVA/PET | 100C 1.5 min, 60 s UV, 120C 6 min directly on HP | 130 | 1 | Good | FeCl3 | 10 |  |  |  | 2 | 0.5 | 30 min UV/O3 |  |  | 162.4305 | 1914.513 | 1631.871 |  |  | MGS
P139 | 2023-02-02 | 70 Ann | Civen | R14 | 2023-02-01 | Run 11 | 1 | 3 | Wet | SU8 2010/EVA/PET | 100C 4 min, 60 s UV, 120C 6 min | 130 | 1 | Good | FeCl3 |  |  |  |  | 1 | 1 |  | 902.4444 | 135.349 | 325.5567 | 1036.676 | 606.7778 |  |  | SK
P140 | 2023-02-02 | 70 Ann | Civen | R14 | 2023-02-01 | Run 11 | 1 | 3 | Bubbled | SU8 2010/EVA/PET | 100C 4 min, 60 s UV, 120C 6 min | 130 | 1 | Good | NaOH |  |  |  |  | 1 | 1 |  | 1072.2 | 123.0047 | 270.0892 | 1262.1 | 572.4585 |  |  | SK
P141 | 2023-02-03 | 70 Ann | Civen | R20 | 2023-02-02 | Run 14 | 1 | 3 | Wet | PET |  |  |  |  | FeCl3 |  |  |  |  | 1 | 0.5 |  | 919.25 | 101.5563 | 269.6952 | 3603.772 | 3443.121 |  |  | SK | Larger crystals
P142 | 2023-02-03 | 70 Ann | Civen | R20 | 2023-02-02 | Run 14 | 1 | 3 | Wet | PET |  |  |  |  | FeCl3 |  |  |  |  | 1 | 0.5 |  | 939.25 | 93.90121 | 321.8828 | 3944.099 | 3537.608 |  |  | SK | Medium crystals
P143 | 2023-02-02 | 70 Ann | Civen | R14 | 2023-02-01 | Run 11 | 1 | 3 | Bubbled | SU8 2010/EVA/PET | 100C 4 min, 60 s UV, 120C 6 min | 130 | 1 | Good | NaOH |  |  |  |  | 1 | 0.5 | 15 min UV/O3 |  |  | 172.6949 | 842.0722 | 923.3733 |  |  | SK | P140 after 15 minute UV Ozone
P144 | 2023-02-09 | 20 | Schlenk | R20 | 2023-01-31 | Run 8 | 1 | 3 | Wet | PET |  |  |  |  | FeCl3 | [7 empty] | 1479.1 | 90.91144 | 246.9166 | 1404.016 | 1825.749 |  |  | SK | Production Testing for 20um from 1.30.23 Cook
P145 | 2023-02-09 | 70 Ann | Civen | R32 | 2023-01-30 | Run 3 | 1 | 3 | Wet | PET |  |  |  |  | FeCl3 | [7 empty] | 662.7 | 43.53401 | 167.5831 | 3829.102 | 3202.461 |  |  | SK | Production Testing for 70um from 1.30.23 Cook
P146 | 2023-02-09 | 70 Ann R2R EP | Civen | R14 | 2023-02-02 | Run 15 | 1 | 3 | Wet | PET |  |  |  |  | FeCl3 | [7 empty] | 484.2 | 51.75867 | 191.8273 | 4383.25 | 3214.179 |  |  | SK | Production Testing for R2R 3:30 from 1.30.23 Cook
P147 | 2023-02-09 | 70 Ann R2R EP | Civen | R14 | 2023-02-02 | Run 15 | 1 | 2 | Bubble | SU8 2010/EVA/PET | 100C 1.0 min, 60 s UV, 130C 6 min directly on HP | 150 | 1 | Good | NaOH |  | 1 | 4 | 4 | 2 | 0.5 |  | 569 | 55.77933 | 254.6195 | 2878.893 | 1751.179 |  |  | MGS | Diluted SU8
P148 | 2023-02-09 | 70 Ann R2R EP | Civen | R14 | 2023-02-02 | Run 15 | 1 | 4 | Wet | SU8 2010/EVA/PET | 100C 1.0 min, 60 s UV, 130C 6 min directly on HP | 150 | 1 | Good | FeCl3 | 1 |  |  |  | 3 | 0.5 |  | 859.6667 | 177.8095 | 266.7693 | 1204.697 | 655.2757 |  |  | MGS | Diluted SU8 with NaOH bath
P149 | 2023-02-09 | 70 Ann R2R EP | Civen | R14 | 2023-02-02 | Run 15 | 1 | 6 | Bubble | SU8 2010/EVA/PET | 100C 1.5 min, 90 s UV, 130C 6 min directly on HP | 150 | 1 | Good | NaOH |  | 1 | 3 | 4 | 2 | 0.5 |  | 999.8571 | 179.6428 | 108.0372 | 1682.477 | 711.7396 |  |  | MGS | Diluted SU8
P150 | 2023-02-09 | 70 Ann R2R EP | Civen | R14 | 2023-02-02 | Run 15 | 1 | 3 | Wet | PET |  |  |  |  | FeCl3 |  |  |  |  | 1 | 0.5 |  | 447 | 35.28172 | 193.2852 | 4566.842 | 3706.054 |  |  | SK | Small crystals
P151 | 2023-02-14 | 70 Ann | Civen | R20 | 2023-02-02 | Run 14 | 1 | 3 | Wet | Polyimide/EVA/PET | 100C 30 min, 260C 120 minutes | 150 | 1 | Good | FeCl3 | [7 empty] | 492.9 | 85.94236 | 221.197 | 4678.242 | 4047.827 |  |  | SK | Medium crystals; sent to ADI
P152 | 2023-02-14 | 70 Ann | Civen | R20 | 2023-02-02 | Run 14 | 1 | 3 | Wet | Polyimide/EVA/PET | 100C 30 min, 260C 120 minutes | 150 | 1 | Good | FeCl3 | [7 empty] | 490.2 | 61.00295 | 216.7724 | 5152.494 | 4148.933 |  |  | SK | Larger crystals; sent to ADI
P153 | 2023-03-15 | 20 | Schlenk | R2 | 2022-11-09 | Run 15 | 1 | 6 | Wet | SU8 2010/EVA/PET | 100C 4 min, 60 s handheld UV, 130C 6 min | 150 | 1 | Good | FeCl3 | [7 empty] | 257.1 | 29.58868 | 543.6511 | 2249.583 | 927.1943 |  |  | SK | Sample for NUS
P154 | 2023-03-30 | 70 Ann R2R EP | Civen | R14 | 2023-03-01 | Run 7 | 1 | 12 | R2R Bubbled | PMMA/EVA/PET | 80C for ~6 mins | 120 | 100 | Good | NaOH |  | 1 | 5 | 4 | 3 | 1 |  | 990 |  | 3.967936 | 2441.153 | 2425.709 |  |  | MGS | R2R transfer with PMMA. Position ~ 25.
P155 | 2023-03-31 | 70 Ann | Civen | R32 | 2023-01-30 | Run 3 NEP | 1 | 6 | Wet | PI/EVA/PET | 100C 30 min, 260C 120 minutes | 150 | 1 | Good | FeCl3 | [5 empty] | 24 |  | 433.93 | 66.20263 | 248.497 | 5309.813 | 4613.324 |  |  | SK | For ADI
P156 | 2023-03-31 | 70 Ann | Civen | R14 | 2023-03-23 | Run 4 | 1 | 4 | Bubble | EVA/PET |  | 150 | 1 | Good | NaOH | [7 empty] | 5850 | 1415.804 | -126.2525 | 1442.82 | 1395.262 |  |  | SK | For Graphene DX: looked bad so didn't ship out
P157 | 2023-03-31 | 70 Ann | Civen | R14 | 2023-03-23 | Run 4 | 1 | 4 | Bubble | SU8 2010/EVA/PET | 100 C 4 min, 60s UV, 150 C 6 min | 150 | 1 | Good | NaOH | [7 empty] | 722.1 | 48.34553 | 166.3327 | 1468.65 | 1106.414 |  |  | SK | For Graphene DX
P158 | 2023-03-31 | 70 Ann | Civen | R14 | 2023-03-23 | Run 4 | 1 | 4 | Wet | PI/EVA/PET | 100 C 30 min, 260 C 120 min | 150 | 1 | Good | FeCl3 | [7 empty] | 683.5 | 62.25151 | 231.7969 | 2910.237 | 2593.763 |  |  | SK | For Graphene DX
P159 | 2023-04-06 | 70 Ann | Civen | R14 | 2023-03-23 | Run 4 | 1 | 4 | Bubble | SU8 2010/EVA/PET | 100 C 4 min, 60s UV, 150 C 6 min | 150 | 1 | Good | NaOH | [7 empty] | 876 | 51.40233 | [5 empty] | SK | Same as P157 but re-done because four point probe messed up results
P160 | 2023-04-11 | 20 | Schlenk | R2 | 2022-11-09 | Run 15 | 1 | 6 | Wet | SU8 2010/EVA/PET | 100C 4 min, 60 s handheld UV, 130C 6 min | 150 | 1 | Good | FeCl3 | [6 empty] | 600 hours later | 283.6 | 29.94395 | 682.6319 | 3394.843 | 1979.093 |  |  | SK | P153 measured after 25 days
P161 | 2023-04-11 | 20 | Schlenk | R2 | 2022-11-09 | Run 15 | 1 | 6 | Wet | SU8 2010/EVA/PET | 100C 4 min, 60 s handheld UV, 130C 6 min | 150 | 1 | Good | FeCl3 | [6 empty] | 15 min UV/O3 | 493.8 | 60.10291 | 218.2365 | 4652.237 | 3647.977 |  |  | SK | P160 after 15 minute UV Ozone

## R2R Bubbling System
Increment | Date | Spray Identifier | Bubbling Bath | Hoist Position (% submerged) | Speed | Cu tension (lbs) | Gr tension (lbs) | Voltage | Current | Water flow | pH graphene | pH Cu | Sheet resistance | Notes
0 – 1 | 2023-03-06 | T_001 | 1M NaOH | 50 | 50 | 8 | 6 | 4.0 | 1.8 | 6 L/min | 5.9 | 5.2 | 1.4 | Voltage Study @ 50 mm/min.
1 – 2 | 2023-03-06 | T_001 | 1M NaOH | 50 | 50 | 8 | 6 | 4.5 | 2.8 | 6 L/min | 5.1 | 5.6 | 2.6 | Voltage Study @ 50 mm/min.
2 – 3 | 2023-03-06 | T_001 | 1M NaOH | 50 | 50 | 8 | 6 | 3.5 | 1.12 | 6 L/min | 5.13 | 5.5 | 1.4 | Voltage Study @ 50 mm/min.
3 – 4 | 2023-03-06 | T_001 | 1M NaOH | 50 | 50 | 8 | 6 | 3.0 | 0.450 | 6 L/min | 5.1 | 5.4 | 3.45 | Voltage Study @ 50 mm/min.
4 – 5 | 2023-03-06 | T_001 | 1M NaOH | 50 | 50 | 8 | 6 | 5.0 | 3.9 | 6 L/min |  |  | 5.2 | Voltage Study @ 50 mm/min.
5 – 6 | 2023-03-06 | T_001 | 1M NaOH | 50 | 50 | 8 | 6 | 4.0 | 1.9 | 6 L/min |  |  | ~1.3 - 5
6 - 7 | 2023-03-06 | T_001 | 1M NaOH | 75 | 50 | 8 | 6 | 4.0 | 1.9 | 6 L/min | 5.1 | 5.4 | OC | Topped off with ~ 1 gal of water
7 – 8 | 2023-03-06 | T_001 | 1M NaOH | 50 | 50 | 8 | 6 | 4.0 | 1.9 | 6 L/min | 5.1 | 5.4 | ~0.9 | Hoisted up to the 50% point on top roller
8 – 9 | 2023-03-06 | T_001 | 1M NaOH | 50 | 100 | 8 | 6 | 4.0 | 1.9 | 6 L/min | 5.1 | 5.4 | 1.3 - 5 | Speed up
9 – 10 | 2023-03-06 | T_001 | 1M NaOH | 50 | 100 | 8 | 6 | 4.5 | 2.5 | 6 L/min | 5.1 | 5.5 | 2.5 - 10
10 – 11 | 2023-03-06 | T_001 | 1M NaOH | 50 | 100 | 8 | 6 | 3.5 | 0.9 | 6 L/min | 5.1 | 5.6 | 1.2 - 5
11 – 12 | 2023-03-06 | T_001 | 1M NaOH |  | 100 | 8 | 6 | 4.0 | 1.6 | 6 L/min | 5.1 | 5.7 | 1.5 - 3 | Hoisted down 5 clicks
12 – 13 | 2023-03-06 | T_001 | 1M NaOH | 50 | 50 | 8 | 6 | 4.0 | 1.8 | 6 L/min | 5.1 | 5.6 | 1.2 | Hoisted back down to 50%
13 – 14 | 2023-03-06 | T_001 | 1M NaOH | 33 | 50 | 8 | 6 | 4.0 | 1.8 | 6 L/min | 5.1 | 5.5 | 0.9 - 1.2 | Hoisted to 33% submerged
14 – 15 | 2023-03-06 | T_001 | 1M NaOH | 20 | 50 | 8 | 6 | 4.0 | 1.8 | 6 L/min | 5.1 | 5.5 | 1.0 - 1.5 | Hoisted to 20% submerged
15 – 16 | 2023-03-06 | T_001 | 1M NaOH | 60 | 50 | 8 | 6 | 4.0 | 1.8 | 6 L/min | 5.1 | 5.5 | 2 - 5 | Hoisted to 60% submerged
12 - 13 | 2023-03-06 | T_001 | 1M NaOH |  | 50 | 8 | 6 | 4.0 | 1.8 | 6 L/min | 5.1 | 5.6 | 1.2 - 3.0 | After all baths. Maybe higher Rs or maybe just more bath damage
16 | 2023-03-07 | T_001 | 1M NaOH | 33 | 50 | 8 | 6 | 4.0 | 1.95 | 6 L/min |  |  | 0.98 | Consistency test
17 | 2023-03-07 | T_001 | 1M NaOH | 33 | 50 | 8 | 6 | 4.0 | 1.85 | 6 L/min | 3.9 | 5.4 | 1.19
18 | 2023-03-07 | T_001 | 1M NaOH | 33 | 50 | 8 | 6 | 4.0 | 2.1 | 6 L/min |  |  | 1
19 | 2023-03-07 | T_001 | 1M NaOH | 33 | 50 | 8 | 6 | 4.0 | 2.1 | 6 L/min |  |  | 1.107
20 | 2023-03-07 | T_001 | 1M NaOH | 33 | 50 | 8 | 6 | 4.0 | 2.0 | 6 L/min |  |  | 1.52
21 | 2023-03-07 | T_001 | 1M NaOH | 33 | 50 | 8 | 6 | 4.0 | 2.1 | 6 L/min | 4.2 | 5.5 | 1.12
22 | 2023-03-07 | T_001 | 1M NaOH | 33 | 50 | 8 | 6 | 4.0 | 2.0 | 6 L/min | 4.4 | 5.5 | 0.76
23 | 2023-03-07 | T_001 | 1M NaOH | 33 | 50 | 8 | 6 | 4.0 | 2 | 6 L/min |  |  | 0.864
24 | 2023-03-07 | T_001 | 1M NaOH | 33 | 50 | 8 | 6 | 4.0 | 2 | 6 L/min |  |  | 0.98
25 | 2023-03-07 | T_001 | 1M NaOH | 33 | 50 | 8 | 6 | 4.0 | 2 | 6 L/min |  |  | 0.852
26 | 2023-03-07 | T_001 | 1M NaOH | 33 | 50 | 8 | 6 | 4.0 | 2 | 6 L/min |  |  | 1.16
27 | 2023-03-07 | T_001 | 1M NaOH | 33 | 50 | 8 | 6 | 4.0 | 2 | 6 L/min |  |  | 0.928
28 | 2023-03-07 | T_001 | 1M NaOH | 33 | 50 | 8 | 6 | 4.0 | 2 | 6 L/min |  |  | 1.22
1M NaOH

## Rs for R2R transfer
Roll Identifier | Date | Index | Distance | Voltage | Hoist | Speed | Rinse? | Rs | Comments
T_001 | 2023-03-05 | 16 | 0 |  |  |  | Before | 0.97
T_001 | 2023-03-05 | 16 | 0 |  |  |  | Before | 1.3
T_001 | 2023-03-05 | 16 | 0 |  |  |  | Before | 0.77
T_001 | 2023-03-05 | 16 | 0 |  |  |  | Before | 0.89
T_001 | 2023-03-05 | 17 | 0.5 |  |  |  | Before | 0.563
T_001 | 2023-03-05 | 17 | 0.5 |  |  |  | Before | 1.1
T_001 | 2023-03-05 | 17 | 0.5 |  |  |  | Before | 1.6
T_001 | 2023-03-05 | 17 | 0.5 |  |  |  | Before | 1.5
T_001 | 2023-03-05 | 18 | 1 |  |  |  | Before | 1.15
T_001 | 2023-03-05 | 18 | 1 |  |  |  | Before | 0.91
T_001 | 2023-03-05 | 18 | 1 |  |  |  | Before | 1.11
T_001 | 2023-03-05 | 18 | 1 |  |  |  | Before | 0.83
T_001 | 2023-03-05 | 19 | 1.5 |  |  |  | Before | 1.03
T_001 | 2023-03-05 | 19 | 1.5 |  |  |  | Before | 1.4
T_001 | 2023-03-05 | 19 | 1.5 |  |  |  | Before | 1.2
T_001 | 2023-03-05 | 19 | 1.5 |  |  |  | Before | 0.8
T_001 | 2023-03-05 | 20 | 2 |  |  |  | Before | 2.5
T_001 | 2023-03-05 | 20 | 2 |  |  |  | Before | 1.1
T_001 | 2023-03-05 | 20 | 2 |  |  |  | Before | 1.5
T_001 | 2023-03-05 | 20 | 2 |  |  |  | Before | 1
T_001 | 2023-03-05 | 20 | 2 |  |  |  | Before | 1.5
T_001 | 2023-03-05 | 21 | 2.5 |  |  |  | Before | 1.1
T_001 | 2023-03-05 | 21 | 2.5 |  |  |  | Before | 1.4
T_001 | 2023-03-05 | 21 | 2.5 |  |  |  | Before | 1.3
T_001 | 2023-03-05 | 21 | 2.5 |  |  |  | Before | 0.9
T_001 | 2023-03-05 | 21 | 2.5 |  |  |  | Before | 0.89
T_001 | 2023-03-05 | 22 | 3 |  |  |  | Before | 0.74
T_001 | 2023-03-05 | 22 | 3 |  |  |  | Before | 0.8
T_001 | 2023-03-05 | 22 | 3 |  |  |  | Before | 0.79
T_001 | 2023-03-05 | 22 | 3 |  |  |  | Before | 0.81
T_001 | 2023-03-05 | 22 | 3 |  |  |  | Before | 0.69
T_001 | 2023-03-05 | 23 | 3.5 |  |  |  | Before | 0.89
T_001 | 2023-03-05 | 23 | 3.5 |  |  |  | Before | 0.92
T_001 | 2023-03-05 | 23 | 3.5 |  |  |  | Before | 0.8
T_001 | 2023-03-05 | 23 | 3.5 |  |  |  | Before | 0.87
T_001 | 2023-03-05 | 23 | 3.5 |  |  |  | Before | 0.84
T_001 | 2023-03-05 | 24 | 4 |  |  |  | Before | 0.98
T_001 | 2023-03-05 | 24 | 4 |  |  |  | Before | 0.97
T_001 | 2023-03-05 | 24 | 4 |  |  |  | Before | 1
T_001 | 2023-03-05 | 24 | 4 |  |  |  | Before | 0.95
T_001 | 2023-03-05 | 24 | 4 |  |  |  | Before | 1
T_001 | 2023-03-05 | 25 | 4.5 |  |  |  | Before | 0.83
T_001 | 2023-03-05 | 25 | 4.5 |  |  |  | Before | 0.81
T_001 | 2023-03-05 | 25 | 4.5 |  |  |  | Before | 0.83
T_001 | 2023-03-05 | 25 | 4.5 |  |  |  | Before | 0.85
T_001 | 2023-03-05 | 25 | 4.5 |  |  |  | Before | 0.94
T_001 | 2023-03-05 | 26 | 5 |  |  |  | Before | 0.97
T_001 | 2023-03-05 | 26 | 5 |  |  |  | Before | 1.6
T_001 | 2023-03-05 | 26 | 5 |  |  |  | Before | 0.96
T_001 | 2023-03-05 | 26 | 5 |  |  |  | Before | 1
T_001 | 2023-03-05 | 26 | 5 |  |  |  | Before | 1.3
T_001 | 2023-03-05 | 27 | 5.5 |  |  |  | Before | 0.96
T_001 | 2023-03-05 | 27 | 5.5 |  |  |  | Before | 0.9
T_001 | 2023-03-05 | 27 | 5.5 |  |  |  | Before | 0.93
T_001 | 2023-03-05 | 27 | 5.5 |  |  |  | Before | 0.85
T_001 | 2023-03-05 | 27 | 5.5 |  |  |  | Before | 1
T_001 | 2023-03-05 | 28 | 6 |  |  |  | Before | 0.8
T_001 | 2023-03-05 | 28 | 6 |  |  |  | Before | 1.8
T_001 | 2023-03-05 | 28 | 6 |  |  |  | Before | 1.3
T_001 | 2023-03-05 | 28 | 6 |  |  |  | Before | 0.93
T_001 | 2023-03-05 | 28 | 6 |  |  |  | Before | 1.3
T_001 | 2023-03-05 | 17 | 0.5 |  |  |  | After | 1.6
T_001 | 2023-03-05 | 17 | 0.5 |  |  |  | After | 1.2
T_001 | 2023-03-05 | 17 | 0.5 |  |  |  | After | 1.1
T_001 | 2023-03-05 | 17 | 0.5 |  |  |  | After | 1.2
T_001 | 2023-03-05 | 17 | 0.5 |  |  |  | After | 1.6
T_001 | 2023-03-05 | 18 | 1 |  |  |  | After | 1.7
T_001 | 2023-03-05 | 18 | 1 |  |  |  | After | 1.5
T_001 | 2023-03-05 | 18 | 1 |  |  |  | After | 1.2
T_001 | 2023-03-05 | 18 | 1 |  |  |  | After | 0.98
T_001 | 2023-03-05 | 18 | 1 |  |  |  | After | 1.4
T_001 | 2023-03-05 | 19 | 1.5 |  |  |  | After | 1
T_001 | 2023-03-05 | 19 | 1.5 |  |  |  | After | 1.2
T_001 | 2023-03-05 | 19 | 1.5 |  |  |  | After | 0.95
T_001 | 2023-03-05 | 19 | 1.5 |  |  |  | After | 0.98
T_001 | 2023-03-05 | 19 | 1.5 |  |  |  | After | 1.1
T_001 | 2023-03-05 | 20 | 2 |  |  |  | After | 1.5
T_001 | 2023-03-05 | 20 | 2 |  |  |  | After | 1.4
T_001 | 2023-03-05 | 20 | 2 |  |  |  | After | 1.8
T_001 | 2023-03-05 | 20 | 2 |  |  |  | After | 1.2
T_001 | 2023-03-05 | 20 | 2 |  |  |  | After | 1
T_001 | 2023-03-05 | 21 | 2.5 |  |  |  | After | 1.2
T_001 | 2023-03-05 | 21 | 2.5 |  |  |  | After | 1.2
T_001 | 2023-03-05 | 21 | 2.5 |  |  |  | After | 1.4
T_001 | 2023-03-05 | 21 | 2.5 |  |  |  | After | 1.3
T_001 | 2023-03-05 | 21 | 2.5 |  |  |  | After | 1.5
T_001 | 2023-03-05 | 22 | 3 |  |  |  | After | 0.93
T_001 | 2023-03-05 | 22 | 3 |  |  |  | After | 0.98
T_001 | 2023-03-05 | 22 | 3 |  |  |  | After | 1
T_001 | 2023-03-05 | 22 | 3 |  |  |  | After | 1
T_001 | 2023-03-05 | 22 | 3 |  |  |  | After | 0.96
T_001 | 2023-03-05 | 23 | 3.5 |  |  |  | After | 0.94
T_001 | 2023-03-05 | 23 | 3.5 |  |  |  | After | 0.85
T_001 | 2023-03-05 | 23 | 3.5 |  |  |  | After | 1
T_001 | 2023-03-05 | 23 | 3.5 |  |  |  | After | 1
T_001 | 2023-03-05 | 23 | 3.5 |  |  |  | After | 0.9
T_001 | 2023-03-05 | 0 |  |  |  |  | Before | 1.5
T_001 | 2023-03-05 | 0 |  |  |  |  | Before | 1.1
T_001 | 2023-03-05 | 0 |  |  |  |  | Before | 1.9
T_001 | 2023-03-05 | 0 |  |  |  |  | Before | 1.3
T_001 | 2023-03-05 | 0 |  |  |  |  | Before | 1.2
T_001 | 2023-03-05 | 1 |  |  |  |  | Before | 3
T_001 | 2023-03-05 | 1 |  |  |  |  | Before | 1.9
T_001 | 2023-03-05 | 1 |  |  |  |  | Before | 3.9
T_001 | 2023-03-05 | 1 |  |  |  |  | Before | 1.7
T_001 | 2023-03-05 | 2 |  |  |  |  | Before | 1.3
T_001 | 2023-03-05 | 2 |  |  |  |  | Before | 1
T_001 | 2023-03-05 | 2 |  |  |  |  | Before | 1.2
T_001 | 2023-03-05 | 2 |  |  |  |  | Before | 1.7
T_001 | 2023-03-05 | 2 |  |  |  |  | Before | 1.9
T_001 | 2023-03-05 | 3 |  |  |  |  | Before | 4.1
T_001 | 2023-03-05 | 3 |  |  |  |  | Before | 2
T_001 | 2023-03-05 | 3 |  |  |  |  | Before | 3.6
T_001 | 2023-03-05 | 3 |  |  |  |  | Before | 4.1
T_001 | 2023-03-05 | 4 |  |  |  |  | Before | 3.1
T_001 | 2023-03-05 | 4 |  |  |  |  | Before | 5
T_001 | 2023-03-05 | 4 |  |  |  |  | Before | 10
T_001 | 2023-03-05 | 4 |  |  |  |  | Before | 2.1
T_001 | 2023-03-05 | 8 |  |  |  |  | Before | 1.4
T_001 | 2023-03-05 | 8 |  |  |  |  | Before | 1.3
T_001 | 2023-03-05 | 8 |  |  |  |  | Before | 2
T_001 | 2023-03-05 | 8 |  |  |  |  | Before | 1.8
T_001 | 2023-03-05 | 8 |  |  |  |  | Before | 1.6
T_001 | 2023-03-05 | 9 |  |  |  |  | Before | 2
T_001 | 2023-03-05 | 9 |  |  |  |  | Before | 6.4
T_001 | 2023-03-05 | 9 |  |  |  |  | Before | 1.2
T_001 | 2023-03-05 | 9 |  |  |  |  | Before | 1.6
T_001 | 2023-03-05 | 9 |  |  |  |  | Before | 1.3
T_001 | 2023-03-05 | 9 |  |  |  |  | Before | 4.1
T_001 | 2023-03-05 | 10 |  |  |  |  | Before | 1.5
T_001 | 2023-03-05 | 10 |  |  |  |  | Before | 1.7
T_001 | 2023-03-05 | 10 |  |  |  |  | Before | 5
T_001 | 2023-03-05 | 10 |  |  |  |  | Before | 1.2
T_001 | 2023-03-05 | 10 |  |  |  |  | Before | 2.1
T_001 | 2023-03-05 | 10 |  |  |  |  | Before | 2.8
T_002 | 2023-04-04 | 0 | 0 | 4 | 33% | 50 | Before | 1.2
T_002 | 2023-04-04 | 0 | 0 | 4 | 33% | 50 | Before | 1.5
T_002 | 2023-04-04 | 0 | 0 | 4 | 33% | 50 | Before | 0.9
T_002 | 2023-04-04 | 1 | 1 | 4 | 33% | 50 | Before | 0.909
T_002 | 2023-04-04 | 1 | 1 | 4 | 33% | 50 | Before | 1.037
T_002 | 2023-04-04 | 1 | 1 | 4 | 33% | 50 | Before | 0.8
T_002 | 2023-04-04 | 1 | 1 | 4 | 33% | 50 | Before | 0.925
T_002 | 2023-04-04 | 1.5 | 1.5 | 4 | 33% | 50 | Before | 1.1
T_002 | 2023-04-04 | 1.5 | 1.5 | 4 | 33% | 50 | Before | 1.4
T_002 | 2023-04-04 | 1.5 | 1.5 | 4 | 33% | 50 | Before | 0.95
T_002 | 2023-04-04 | 1.5 | 1.5 | 4 | 33% | 50 | Before | 1.4
T_002 | 2023-04-04 | 2 | 2 | 4 | 33% | 50 | Before | 2.3
T_002 | 2023-04-04 | 1.5 | 1.5 | 4 | 33% | 50 | Before | 2.1
T_002 | 2023-04-04 | 2 | 2 | 4 | 33% | 50 | Before | 10
T_002 | 2023-04-04 | 2 | 2 | 4 | 33% | 50 | Before | 10
T_002 | 2023-04-04 | 2.2 | 2.2 | 4 | 33% | 50 | Before | 2.3
T_002 | 2023-04-04 | 2.2 | 2.2 | 4 | 33% | 50 | Before | 3.8
T_002 | 2023-04-04 | 2.2 | 2.2 | 4 | 33% | 50 | Before | 4.7
T_002 | 2023-04-04 | 2.2 | 2.2 | 4 | 33% | 50 | Before | 6.7
T_002 | 2023-04-04 | 2.2 | 2.2 | 4 | 33% | 50 | Before | 3.2
T_002 | 2023-04-04 | 2.2 | 2.2 | 4 | 33% | 50 | Before | 2.7
T_002 | 2023-04-04 | 2.5 | 2.5 | 4 | 33% | 50 | Before | 1.1
T_002 | 2023-04-04 | 2.5 | 2.5 | 4 | 33% | 50 | Before | 1.1
T_002 | 2023-04-04 | 2.5 | 2.5 | 4 | 33% | 50 | Before | 1.15
T_002 | 2023-04-04 | 2.5 | 2.5 | 4 | 33% | 50 | Before | 0.94
T_002 | 2023-04-04 | 2.5 | 2.5 | 4 | 33% | 50 | Before | 0.87
T_002 | 2023-04-04 | 3 | 3 | 4 | 33% | 50 | Before | 0.873
T_002 | 2023-04-04 | 3 | 3 | 4 | 33% | 50 | Before | 0.96
T_002 | 2023-04-04 | 3 | 3 | 4 | 33% | 50 | Before | 1.3 | Lines of bubbles
T_002 | 2023-04-04 | 3 | 3 | 4 | 33% | 50 | Before | 0.83
T_002 | 2023-04-04 | 3 | 3 | 4 | 33% | 50 | Before | 1.381
T_002 | 2023-04-04 | 3.5 | 3.5 | 4 | 33% | 50 | Before | 1.145
T_002 | 2023-04-04 | 3.5 | 3.5 | 4 | 33% | 50 | Before | 1.27
T_002 | 2023-04-04 | 3.5 | 3.5 | 4 | 33% | 50 | Before | 0.857
T_002 | 2023-04-04 | 3.5 | 3.5 | 4 | 33% | 50 | Before | 1.239
T_002 | 2023-04-04 | 3.5 | 3.5 | 4 | 33% | 50 | Before | 1.34
T_002 | 2023-04-04 | 4 | 4 | 4 | 33% | 50 | Before | 1.4
T_002 | 2023-04-04 | 4 | 4 | 4 | 33% | 50 | Before | 1.3
T_002 | 2023-04-04 | 4 | 4 | 4 | 33% | 50 | Before | 1
T_002 | 2023-04-04 | 4 | 4 | 4 | 33% | 50 | Before | 1.1
T_002 | 2023-04-04 | 4 | 4 | 4 | 33% | 50 | Before | 1.5
T_002 | 2023-04-04 | 4.5 | 4.5 | 4 | 25% | 50 | Before | 1
T_002 | 2023-04-04 | 4.5 | 4.5 | 4 | 25% | 50 | Before | 1.1
T_002 | 2023-04-04 | 4.5 | 4.5 | 4 | 25% | 50 | Before | 1.3
T_002 | 2023-04-04 | 4.5 | 4.5 | 4 | 25% | 50 | Before | 0.97
T_002 | 2023-04-04 | 4.5 | 4.5 | 4 | 25% | 50 | Before | 0.94
T_002 | 2023-04-04 | 4.5 | 4.5 | 4 | 40% | 50 | Before | 2.3 | Touches bottom of inner core
T_002 | 2023-04-04 | 4.5 | 5 | 4 | 40% | 50 | Before | 1.9
T_002 | 2023-04-04 | 4.5 | 5 | 4 | 40% | 50 | Before | 1
T_002 | 2023-04-04 | 4.5 | 5 | 4 | 40% | 50 | Before | 1.2
T_002 | 2023-04-04 | 4.5 | 5 | 4 | 40% | 50 | Before | 1.5
T_002 | 2023-04-04 | 4.5 | 5 | 4 | 40% | 50 | Before | 0.9
T_002 | 2023-04-04 | 4.5 | 5 | 4 | 40% | 50 | Before | 0.85

## New polymer testing
Sample # | Date | Copper | Recipe | Cook date | Product # | Graphene layers | Polymer film | Photoinitiator wt% | Solvent | Precent solids | Spin speed | Cure temp | Cure time | Cure temp2 | Cure time2 | Lamination (Y/N) | Lam temp (C) | UV time (s) | UV dose (W/cm2) | UV temp | Technique | Ease of bubble (1-5) | Acetone resistance (1-5) | IPA resistance (1-5) | Rs (ohm/sq) | Rs Dev | Notes
N1 | 2022-09-14 | 70um Civen | R14 | 2022-07-13 | run 6 | 1 | Lumicryl 102 | 0 | n-proply acetate |  | 500 | 25 | 10 |  |  | N |  |  | 150 | 75 | Bubble | 1 | 1
N2 | 2022-09-14 | 70um Civen | R14 | 2022-07-13 | run 6 | 1 | Lumicryl 102 | 0 | n-proply acetate |  | 500 | 25 | 10 |  |  | Y | 130 |  | 100 | 90 | Bubble | 2 | 1 |  | 4000
N3 | 2022-09-15 | 70um Civen | R14 | 2022-07-13 | run 6 | 1 | Lumicryl 102 | 0.4 | n-proply acetate |  | 500 | 25 | 10 |  |  | N |  |  | 150 | 75 | Bubble |  | 1
N4 | 2022-09-21 | 70um Civen | R1 Ar | 2022-01-13 |  |  | Polyimide | 0 | NMP | 4.266667 | 500 | 150 | 20 | 250 | 60 | Y | 130 |  |  |  | Wet |  |  |  | 871
N5 | 2022-09-21 | 70um Civen | R1 Ar | 2022-01-13 |  |  | Polyimide | 0 | NMP | 6.4 | 500 | 150 | 20 | 250 | 60 | Y | 130 |  |  |  | Wet |  |  |  | 625
N6 | 2022-09-15 | 70um Civen | R14 | 2022-07-13 | run 6 | 1 | Lumicryl 102 | 0.4 | n-proply acetate |  | 500 | 75 | 10 |  |  | N | 130 | 30 | 150 | 80 | Bubble | 3 | 2 |  | 3329 | 536.8203 | Laminated UV cure acrylic on PET to the sample
N7 | 2022-09-13 | 70um Civen | R32 | 2022-08-30 | run 11 | 1 | Lumicryl 102 | 0.4 | n-proply acetate |  | None | 75 | 10 |  |  | N |  | 30 |  | 75 | Wet |  |  |  | 10000 |  | Film was too squishy before cure and too brittle after
N8 | 2022-09-13 | 70um Civen | R32 | 2022-08-30 | run 11 | 1 | NeXolve CP1 Polyimide |  | anisole | 5 | 500 | 120 | 5 |  |  | Y | 130 |  |  |  | Wet |  | 1 |  | 222.5 | 32.49077 | Wow.... very conductive. Brandon mentioned highly halogenated. Maybe acts as dopant.
N9 | 2022-09-13 | 70um Civen | R32 | 2022-08-30 | run 11 | 1 | NeXolve CP1 Polyimide |  | anisole | 10 | 2000 | 120 | 5 |  |  | Y | 130 |  |  |  | Bubble | 1 |  |  | 10000 | 1000
N10 | 2022-09-27 | 20um Schlenk | R32 | 2022-06-20 | 220620-1 | 1 | NeXolve NovaClear PI |  | anisole | 5.6 | 500 | 120 | 5 |  |  | Y | 130 |  |  |  | Bubble |  |  |  | 436.9 | 69.07308
N11 | 2022-09-27 | 20um Schlenk | R32 | 2022-06-20 | 220620-1 | 1 | NeXolve NovaClear PI |  | anisole | 5.6 | 500 | 120 | 5 |  |  | Y | 130 |  |  |  | Wet |  |  |  | 269.8 | 48.9138
N12 | 2022-11-02 | 70um Civen | R1 | 2022-01-13 |  | 1 | SU-8 2010 |  |  | 58 | 2000 | 100 | 3 | 100 | 3 | Y | 130 | 60 | > 150 mJ/cm2 | 25 | Bubble | 5 | 4 |  | 646.2 | 138.0165
N13 | 2022-11-02 | 70um Civen | R1 | 2022-01-13 |  | 1 | SU-8 2010 |  |  | 58 | 2000 | 100 | 3 | 100 | 3 | Y | 130 | 60 | > 150 mJ/cm2 | 25 | Wet |  |  |  | 731.3333 | 179.2686
N14 | 2022-11-16 | 70um Civen Annealed | R32 | 2022-10-17 | run 5 | 1 | SU-8 2010 |  | Su8 thinner | 14.5 | 2000 | 100 | 5 | 100 | 8 | Y | 130 | 300 |  | 25 | Wet |  |  |  | 399.7143 | 50.38343
0.03

## Rs calculations
Sample # | Time (h) | Post-anneal? | Temp (C) | Time (s) | Rs1 | Rs2 | Rs3 | Rs4 | Rs5 | Rs6 | Rs7 | Rs8 | Rs9 | Rs10 | #DIV/0! | #DIV/0!
50 | 1 | N |  |  | 640 | 663 | 713 | 686 | 655 | [5 empty] | 671.4 | 25.5703
51 | 1 | N |  |  | 788 | 708 | 690 | 772 | 768 | [5 empty] | 745.2 | 38.7319
52 | 1 | N |  |  | 881 | 971 | 774 | 793 | 809 | [5 empty] | 845.6 | 72.40331
53 | 1 | N |  |  | 495 | 512 | 527 | 578 | 574 | [5 empty] | 537.2 | 33.28303
54 | 1 | N |  |  | 921 | 618 | 672 | 710 | 419 | 624 | 701 |  |  |  | 666.4286 | 137.9947
55 | 1 | N |  |  | 628 | 667 | 1228 | 728 | 655 | [5 empty] | 781.2 | 225.787
56 | 1 | N |  |  | 499 | 504 | 482 | 568 | 535 | [5 empty] | 517.6 | 30.46703
P1 | 1 | N |  |  | 2300 | 2042 | 1532 | 2510 | 2141 | [5 empty] | 2105 | 327.3054
P2-1 | 1 | N |  |  | 2250 | 3201 | 2518 | [7 empty] | 2656.333 | 400.3768
P2-2 | 1 | N |  |  | 1200 | 1226 | 1304 | 1030 | 1189 | 1393 | 1305 |  |  |  | 1235.286 | 106.9522
P2-2 | 18 | N |  |  | 1408 | 1215 | 1436 | 1400 | 1353 | [5 empty] | 1362.4 | 78.39031
P2-3 | 1 | N |  |  | 860 | 921 | 869 | 830 | 910 | 920 |  |  |  |  | 885 | 34.28313
P4 | 1 | N |  |  | 667 | 574 | 662 | 676 | 570 | 531 | 756 | 620 |  |  | 632 | 67.99816
P2-3 | 24 | N |  |  | 836 | 950 | 875 | 863 | 879 | 740 |  |  |  |  | 857.1667 | 62.74662
P5-1 | 1 | N |  |  | 4554 | 5231 | 8500 | 4395 | [6 empty] | 5670 | 1663.783
P5-2 | 1 | N |  |  | 1855 | 1910 | 1855 | 1884 | 1544 | [5 empty] | 1809.6 | 134.3735
P5-3 | 1 | N |  |  | 940 | 949 | 920 | 1068 | 948 | 1105 |  |  |  |  | 988.3333 | 70.87234
P6 | 1 | N | [12 empty] | #DIV/0! | #DIV/0!
P4 | 24 | N |  |  | 620 | 700 | 686 | 576 | 730 | 570 | 620 | 610 |  |  | 639 | 55.34438
P7 | 1 | N |  |  | 1174 | 1181 | 1164 | 1270 | 1060 | 1188 | 1089 | 1106 |  |  | 1154 | 62.45598
P8 | 1 | N |  |  | 750 | 663 | 755 | 606 | 733 | 808 | 914 | 565 |  |  | 724.25 | 104.7613
P9 | 1 | N |  |  | 888 | 1038 | 682 | 630 | 1110 | 962 | 730 | 770 |  |  | 851.25 | 163.6855
P10 | 1 | N |  |  | 1380 | 1721 | 18000 | 3310 | 1950 | 12000 | 1700 |  |  |  | 5723 | 6109.077
P11 | 1 | N |  |  | 1340 | 2160 | 1538 | 1230 | 2580 | 1860 | 1400 |  |  |  | 1729.714 | 458.5947
P13 | 1 | N |  |  | 872 | 960 | 1040 | 968 | 1020 | 874 | 956 |  |  |  | 955.7143 | 59.87061
P15 | 1 | N |  |  | 920 | 938 | 846 | 1013 | 990 | 895 | 1049 | 1060 |  |  | 963.875 | 71.4273
P2-3 | 144 | N |  |  | 850 | 973 | 893 | 856 | 917 | [5 empty] | 897.8 | 44.89722
P5-3 | 144 | N |  |  | 1197 | 1426 | 1285 | 1123 | 1485 | [5 empty] | 1303.2 | 135.8034
P5-3 | 144 | Y | 110 | 30 | 1379 | 1259 | 1059 | 1243 | 1279 | 1201 |  |  |  |  | 1236.667 | 96.11394
P5-3 | 144 | Y | 110 | 70 | 1100 | 1242 | 1071 | 1203 | 1271 | 1509 |  |  |  |  | 1232.667 | 142.9063
P5-3 | 144 | Y | 90 - oven | 60 | 1049 | 1186 | 1300 | 1169 | 1182 | 1243 |  |  |  |  | 1188.167 | 76.69293
P4 | 120 | N |  |  | 650 | 585 | 591 | 575 | 532 | 651 |  |  |  |  | 597.3333 | 42.05816
P16 | 1 | N |  |  | 1060 | 970 | 1199 | 946 | 1155 | 913 | 825 | 1058 |  |  | 1015.75 | 117.588
P17 | 1 | N |  |  | 1248 | 1188 | 1322 | 1677 | 1256 | 1026 | 1460 | 1276 |  |  | 1306.625 | 180.5193
P19-1 | 1 | N |  |  | 1740 | 2380 | 1957 | 1186 | 800 | 1612 | 1331 | 1166 |  |  | 1521.5 | 471.4881
P19-2 | 1 | N |  |  | 1853 | 1568 | 1182 | 1197 | 1486 | 1125 | 943 | 1187 |  |  | 1317.625 | 275.0272
P19-3 | 1 | N |  |  | 967 | 913 | 996 | 1382 | 1036 | 953 | 886 | 890 | 1040 |  | 1007 | 143.1231
P-13 | 50 | N |  |  | 620 | 850 | 1052 | 1065 | 820 | 742 | 1100 | 1000 |  |  | 906.125 | 162.9006
P-15 | 48 | N |  |  | 837 | 864 | 769 | 886 | 1090 | 883 |  |  |  |  | 888.1667 | 98.4639
P20 | 1 | N |  |  | 1300 | 1700 | 3000 | 3062 | 7285 | 2920 | 3676 | 2600 | 3193 |  | 3192.889 | 1607.995
P6 | 200 | N |  |  | 200000 | 180000 | 200000 | 200000 | 144000 | 1700 | 4600 | 6600 |  |  | 117112.5 | 89079.25
P21 | 1 | N |  |  | 1306 | 1420 | 1091 | 1400 | 859 | 870 | 730 | 760 |  |  | 1054.5 | 269.6841
P22 | 0.1 |  |  |  | 1700 | 2800 | 2900 | 3500 | 20000 | 2000 |  |  |  |  | 5483.333 | 6519.053
P21 | 5 |  |  |  | 868 | 789 | 908 | 813 | 665 | 751 | 796 | 664 |  |  | 781.75 | 81.43364
P23 | 300 | N |  |  | 715 | 681 | 1161 | 990 | 741 | 830 |  |  |  |  | 853 | 170.9454
P24 | 18 | N |  |  | 450 | 400 | 435 | 350 | 412 | 328 | 458 | 467 | 507 |  | 423 | 53.84546
P25 | 18 | N |  |  | 445 | 448 | 455 | 437 | 427 | 472 | 561 |  |  |  | 463.5714 | 41.86324
N4 | 12 |  |  |  | 708 | 886 | 1085 | 845 | 822 | 1500 | 700 | 658 | 641 | 894 | 873.9 | 244.7985
N5 | 12 | N |  |  | 615 | 591 | 730 | 632 | 526 | 741 | 513 | 661 | 636 | 608 | 625.3 | 70.59469
P2-3 | 360 | N |  |  | 791 | 689 | 855 | 907 | 800 | 854 |  |  |  |  | 816 | 68.62458
P5-3 | 312 | N |  |  | 1091 | 1026 | 1052 | 1030 | 1073 | [5 empty] | 1054.4 | 24.87247
N6-1 | 1 | N |  |  | 2900 | 3400 | 4100 | 3067 | 3167 | 3441 | 4461 | 3155 | 3526 | 3325 | 3454.2 | 456.5884
N6-2 | 1 | N |  |  | 3540 | 2456 | 3411 | 3400 | 4430 | 2617 | 3525 | 3037 | 3751 | 3123 | 3329 | 536.8203
N8 | 1 | N |  |  | 280 | 230 | 235 | 230 | 205 | 180 | 176 | 202 | 270 | 217 | 222.5 | 32.49077
P27 | 1 | N |  |  | 340 | 315 | 303 | 291 | 280 | 275 | 312 | 333 | 340 | 385 | 317.4 | 31.57594
P29 | 1 | N |  |  | 990 | 650 | 680 | 946 | 792 | 1039 | 790 | 775 | 843 | 547 | 805.2 | 147.5851
P30 | 1 | N |  |  | 190 | 215 | 268 | 357 | 290 | 437 | 289 | 241 | 275 | 222 | 278.4 | 69.3631
N10 | 1 | N |  |  | 397 | 334 | 440 | 452 | 550 | 456 | 495 | 411 | 324 | 510 | 436.9 | 69.07308
N11 | 1 | N |  |  | 238 | 257 | 358 | 265 | 211 | 266 | 247 | 215 | 283 | 358 | 269.8 | 48.9138
P31 | 1 | N |  |  | 485 | 440 | 516 | 492 | 540 | 775 | 682 | 770 | 533 | 486 | 571.9 | 117.0397
P32 |  |  |  |  | 911 | 905 | 765 | 700 | 800 | 865 | 900 | 922 |  |  | 846 | 76.44606
P33 | 16 | N |  |  | 2800 | 3900 | 1900 | 3200 | 3500 | [5 empty] | 3060 | 682.9348
P34 | 16 | N |  |  | 1151 | 770 | 1500 | 1112 | 861 | 1600 |  |  |  |  | 1165.667 | 303.5604
P35 | 16 | N |  |  | 2400 | 1200 | 2000 | 2400 | [6 empty] | 2000 | 489.8979
P36 | 1 | N |  |  | 212 | 297 | 400 | 393 | 403 | [5 empty] | 341 | 75.63861
P37 | 1 | N |  |  | 280 | 310 | 252 | 380 | 259 | 279 |  |  |  |  | 293.3333 | 42.93276
P38 | 1 | N |  |  | 410 | 463 | 325 | 485 | 379 | 386 |  |  |  |  | 408 | 53.49766
P39 | 1 | N |  |  | 350 | 361 | 519 | 341 | 320 | [5 empty] | 378.2 | 71.67538
P42 | 1 | N |  |  | 565 | 383 | 296 | 283 | 378 | 422 | 341 |  |  |  | 381.1429 | 87.81381
P43 | 1 | N |  |  | 1067 | 1086 | 1232 | 1059 | 899 | 967 | 1100 |  |  |  | 1058.571 | 97.44281
P44 | 1 | N |  |  | 965 | 920 | 971 | 868 | 820 | 936 | 498 | 850 | 1180 |  | 889.7778 | 169.9508
P45 | 1 | N |  |  | 420 | 420 | 496 | 479 | 543 | 493 | 536 | 472 | 464 |  | 480.3333 | 40.89281
P47 | 1000 | N |  |  | 975 | 1219 | 1210 | 1213 | 863 | 956 | 1690 |  |  |  | 1160.857 | 254.5963
P54 | 1 | N |  |  | 819 | 1168 | 1003 | 945 | 998 | [5 empty] | 986.6 | 112.3612
P53 | 72 | N |  |  | 334 | 330 | 353 | 390 | 398 | 443 | 338 | 335 | 375 |  | 366.2222 | 36.27603
P55 | 1 | N |  |  | 367 | 375 | 383 | 382 | 398 | 372 | 418 |  |  |  | 385 | 16.31826
P56 | 5 | N |  |  | 506 | 497 | 490 | 411 | 420 | 450 | 354 | 354 |  |  | 435.25 | 57.07177
P57 | 6 | N |  |  | 595 | 591 | 590 | 665 | 706 | 615 |  |  |  |  | 627 | 43.814
P58 | 1 | N |  |  | 575 | 619 | 432 | 445 | 585 | 515 | 517 |  |  |  | 526.8571 | 65.60146
P59 | 1 | N |  |  | 440 | 340 | 510 | 660 | 390 | 410 | 460 |  |  |  | 458.5714 | 96.12916
P60 | 1 | N |  |  | 434 | 496 | 576 | 423 | 520 | 455 | 565 | 501 |  |  | 496.25 | 53.16895
P61 | 1 | N |  |  | 368 | 390 | 440 | 580 | 487 | 520 |  |  |  |  | 464.1667 | 73.47203
P62 | 1 | N |  |  | 391 | 471 | 306 | 452 | 420 | 437 |  |  |  |  | 412.8333 | 53.91789
P63 | 1 | N |  |  | 377 | 379 | 363 | 374 | 372 | 370 | 354 | 365 |  |  | 369.25 | 7.709572
P64 | 1 | N |  |  | 3400 | 4100 | 2900 | 1601 | 1500 | 2450 |  |  |  |  | 2658.5 | 930.0508
P69 | 1 | N |  |  | 336 | 365 | 395 | 390 | 354 | 395 |  |  |  |  | 372.5 | 22.5444
P70 | 1 | N |  |  | 1400 | 713 | 568 | 1094 | 828 | 627 | 658 |  |  |  | 841.1429 | 279.5039
P72 | 1 | N |  |  | 1500 | 790 | 1070 | 517 | 602 | 527 | 830 | 729 |  |  | 820.625 | 308.0909
P73 | 1 | N |  |  | 439 | 289 | 420 | 363 | 414 | 413 | 474 | 371 |  |  | 397.875 | 52.7457
N12 | 1 | N |  |  | 693 | 575 | 851 | 434 | 678 | [5 empty] | 646.2 | 138.0165
N13 | 1 | N |  |  | 693 | 856 | 1043 | 532 | 534 | 730 |  |  |  |  | 731.3333 | 179.2686
P74 | 1 | N |  |  | 276 | 307 | 296 | 295 | 307 | 290 | 307 |  |  |  | 296.8571 | 10.65603
P75 | 1 | N |  |  | 305 | 303 | 299 | 311 | [6 empty] | 304.5 | 4.330127
P76 | 1 | N |  |  | 258 | 269 | 348 | 253 | 264 | 363 | 332 |  |  |  | 298.1429 | 43.92015
P77 | 3 | N |  |  | 973 | 650 | 950 | 920 | 669 | 627 | 965 |  |  |  | 822 | 151.3067
P78 | 1 | N |  |  | 531 | 620 | 568 | 545 | 582 | 562 | 564 | 537 |  |  | 563.625 | 26.59388
P79 | 1 | N |  |  | 473 | 465 | 467 | 442 | 463 | 500 | 459 | 469 |  |  | 467.25 | 15.15544
P80 | 1 | N |  |  | 780 | 585 | 750 | 866 | 606 | 592 | 728 | 755 | 739 | 582 | 698.3 | 94.5548
P81 | [14 empty] | #DIV/0! | #DIV/0!
P82 | 24 | N |  |  | 289 | 230 | 260 | 318 | 292 | 316 | 298 | 310 |  |  | 289.125 | 28.33477
P83 | 1 | N |  |  | 1350 | 1070 | 782 | 353 | 408 | 708 | 497 | 367 |  |  | 691.875 | 339.7482
N14 | 1 | N |  |  | 350 | 450 | 330 | 397 | 370 | 420 | 481 |  |  |  | 399.7143 | 50.38343
P85 | 1 | N |  |  | 1600 | 1414 | 1000 | 1537 | 1648 | 1789 | 1273 | 1671 |  |  | 1491.5 | 238.3228
P86 | 1 | N |  |  | 494 | 391 | 397 | 438 | 406 | [5 empty] | 425.2 | 38.02841
P88 | 1 | N | [12 empty] | #DIV/0! | #DIV/0!
P87 | 1 | N |  |  | 1528 | 775 | 628 | 1279 | 877 | 471 |  |  |  |  | 926.3333 | 366.9794
P88 | 1 | N |  |  | 520 | 645 | 475 | 481 | 468 | 472 | 507 | 451 |  |  | 502.375 | 57.68868
P89 | 1 | N |  |  | 443 | 355 | 470 | 860 | 361 | 719 | 616 |  |  |  | 546.2857 | 177.4886
P90 | 1 | N |  |  | 389 | 379 | 362 | 441 | 399 | 474 | 412 |  |  |  | 408 | 35.57688
P91 | 1 | N |  |  | 1600 | 1200 | 1213 | 1645 | 1300 | [5 empty] | 1391.6 | 192.1672
P93 | 1 | N |  |  | 4200 | 5800 | 4215 | 5270 | 5466 | 4801 |  |  |  |  | 4958.667 | 607.6775
P92 | 1 | N |  |  | 357 | 425 | 311 | 381 | 420 | 430 |  |  |  |  | 387.3333 | 42.99871
P94 | 168 | N |  |  | 432 | 408 | 698 | 445 | 473 | 467 | 514 | 549 |  |  | 498.25 | 86.39119
P95 | 1 | N |  |  | 345 | 315 | [8 empty] | 330 | 15
P96 | 168 | N |  |  | 362 | 376 | 474 | 643 | 526 | 411 | 324 | 342 |  |  | 432.25 | 102.0793
P97 | 192 | N |  |  | 680 | 718 | 589 | 605 | 830 | 655 | 660 |  |  |  | 676.7143 | 74.44982
P100 | 1 | N |  |  | 597 | 460 | 689 | 901 | 933 | 754 | 615 | 989 |  |  | 742.25 | 174.0695
P101 | 1 | N |  |  | 529 | 451 | 578 | 503 | 594 | 585 |  |  |  |  | 540 | 51.30952
P102 | 1 | N |  |  | 1060 | 880 | 884 | 856 | 653 | 707 | 962 |  |  |  | 857.4286 | 129.6191
P98 | 48 | N |  |  | 560 | 518 | 521 | 583 | 489 | 569 | 577 | 532 | 540 | 536 | 542.5 | 28.14694
P99 | 48 | N |  |  | 778 | 132 | 427 | 634 | 910 | 743 |  |  |  |  | 604 | 257.6322
P108 | 24 | N |  |  | 684 | 472 | 632 | 652 | 584 | 547 | 849 | 631 | 540 | 639 | 623 | 96.44999
P109 | 24 | N |  |  | 495 | 459 | 437 | 485 | 488 | 487 | 438 | 431 |  |  | 465 | 25.04496
P110 | 1 | N |  |  | 312 | 343 | 358 | 299 | 316 | 354 | 315 | 298 |  |  | 324.375 | 22.37709
P111 | 1 | N |  |  | 1048 | 1871 | 776 | 1200 | 928 | 1763 | 1777 |  |  |  | 1337.571 | 421.6501
P112 | 1 | N |  |  | 676 | 826 |  | 1561 | 1389 | 885 | 707 | 743 |  |  | 969.5714 | 329.4879
P113 | 360 | N |  |  | 860 | 1054 | 875 | 846 | 1222 | 742 | 1067 | 1090 |  |  | 969.5 | 151.1837
P104 | 360 | N |  |  | 427 | 448 | 420 | 439 | 405 | 441 | 434 | 410 | 430 | 431 | 428.5 | 12.86274
P103 | 360 | N |  |  | 490 | 520 | 459 | 551 | 489 | 442 | 422 | 454 | 467 | 418 | 471.2 | 39.982
P114 | 1 | N |  |  | 538 | 545 | 732 | 576 | 610 | 851 |  |  |  |  | 642 | 113.5679
P115 | 1 | N |  |  | 752 | 533 | 601 | 474 | 473 | 673 |  |  |  |  | 584.3333 | 102.8391
P116 | 150 | N |  |  | 479 | 477 | 446 | 455 | 456 | 487 | 434 | 489 | 462 | 418 | 460.3 | 22.13617
P118 | 150 | N |  |  | 492 | 604 | 648 | 586 | 535 | 566 | 576 | 690 | 556 | 645 | 589.8 | 55.81899
P119 | 150 | N |  |  | 575 | 732 | 694 | 578 | 840 | 673 | 688 | 638 | 888 | 606 | 691.2 | 99.64517
P120 | 1 | N |  |  | 940 | 602 | 642 | 797 | 900 | 661 | 659 | 693 |  |  | 736.75 | 118.5451
P121 | 1 | N |  |  | 410 | 415 | 410 | 442 | 469 | 430 |  |  |  |  | 429.3333 | 21.16339
P122 | 1 | N |  |  | 507 | 466 | 414 | 458 | 489 | [5 empty] | 466.8 | 31.54299
P123 | 1 | N |  |  | 1418 | 1044 | 1188 | 1610 | 1233 | [5 empty] | 1298.6 | 196.2566
P125 | 1 | N |  |  | 1456 | 1498 | 1696 | 1178 | 1331 | [5 empty] | 1431.8 | 172.8264
P126 | 1 | N |  |  | 1120 | 1280 | 1440 | 1210 | 1320 | 1320 | 120 | 1340 | 1220 | 1160 | 1153 | 355.6979
P127 | 1 | N |  |  | 446 | 1060 | 837 | 625 | 463 | 413 | 459 |  |  |  | 614.7143 | 228.1019
P129 | 1 | N |  |  | 1580 | 1174 | 1320 | 1182 | 1258 | 1751 | 1193 | 1197 | 1033 | 1130 | 1281.8 | 208.0143
P130 | 24 | N |  |  | 908 | 839 | 605 | 907 | 965 | 783 | 991 | 984 | 996 | 837 | 881.5 | 115.7033
P131 | 24 | N |  |  | 685 | 619 | 664 | 686 | 737 | 642 | 627 | 622 | 717 | 628 | 662.7 | 39.98012
P128 | 1 | N |  |  | 544 | 630 | 547 | 733 | 447 | [5 empty] | 580.2 | 95.8987
P132 | 1 | N |  |  | 514 | 430 | 422 | 338 | 400 | 250 |  |  |  |  | 392.3333 | 82.02777
P133 | 1 | N |  |  | 394 | 360 | 548 | 448 | 359 | 352 |  |  |  |  | 410.1667 | 69.77205
P140 | 24 | N |  |  | 1007 | 1055 | 983 | 1094 | 1048 | 1058 | 1247 | 1029 | 873 | 1328 | 1072.2 | 123.0047
P139 | 24 | N |  |  | 858 | 988 | 1183 | 750 | 1001 | 733 | 850 | 955 | 804 |  | 902.4444 | 135.349
P141 | 1 | N |  |  | 790 | 1096 | 1009 | 864 | 974 | 797 | 964 | 860 |  |  | 919.25 | 101.5563
P142 | 1 | N |  |  | 880 | 994 | 1089 | 897 | 1044 | 949 | 881 | 780 |  |  | 939.25 | 93.90121
P147 | 1 | N |  |  | 547 | 550 | 508 | 680 | 535 | 594 |  |  |  |  | 569 | 55.77933
P148 | 1 | N |  |  | 828 | 660 | 863 | 1200 | 919 | 688 |  |  |  |  | 859.6667 | 177.8095
P149 | 2 | N |  |  | 1210 | 977 | 1285 | 887 | 1047 | 763 | 830 |  |  |  | 999.8571 | 179.6428
P144 | 1 | N |  |  | 1407 | 1541 | 1475 | 1390 | 1532 | 1472 | 1644 | 1567 | 1315 | 1448 | 1479.1 | 90.91144
P145 | 1 | N |  |  | 585 | 678 | 695 | 689 | 641 | 723 | 608 | 636 | 654 | 718 | 662.7 | 43.53401
P146 | 1 | N |  |  | 469 | 413 | 486 | 479 | 574 | [5 empty] | 484.2 | 51.75867
P150 | 1 | N |  |  | 430 | 395 | 445 | 491 | 520 | 465 | 441 | 438 | 439 | 406 | 447 | 35.28172
P151 | 1 | N |  |  | 581 | 506 | 660 | 497 | 385 | 570 | 475 | 451 | 372 | 432 | 492.9 | 85.94236
P152 | 1 | N |  |  | 355 | 582 | 515 | 519 | 451 | 562 | 494 | 487 | 442 | 495 | 490.2 | 61.00295
P153 | 1 | N |  |  | 230 | 225 | 271 | 302 | 296 | 247 | 261 | 219 | 289 | 231 | 257.1 | 29.58868
P155 | 1 | N |  |  | 419.7 | 439.9 | 369.1 | 528.5 | 437.1 | 383.4 | 374.2 | 583.2 | 403.6 | 400.6 | 433.93 | 66.20263
P156 | 1 | N |  |  | 6100 | 7200 | 6600 | 8000 | 5200 | 5600 | 4900 | 6800 | 5500 | 2600 | 5850 | 1415.804
P157 | 1 | N |  |  | 670 | 762 | 755 | 767 | 644 | 738 | 641 | 727 | 772 | 745 | 722.1 | 48.34553
P158 | 1 | N |  |  | 612 | 774 | 741 | 663 | 604 | 715 | 685 | 771 | 603 | 667 | 683.5 | 62.25151
P159 | 1 | N |  |  | 911 | 846 | 939 | 956 | 845 | 823 | 820 | 897 | 917 | 806 | 876 | 51.40233
P160 | 600 | N |  |  | 271 | 353 | 231 | 267 | 286 | 302 | 298 | 272 | 288 | 268 | 283.6 | 29.94395
P161 | 600 | N |  |  | 576 | 415 | 387 | 558 | 504 | 558 | 472 | 480 | 457 | 531 | 493.8 | 60.10291
[15 empty] | #DIV/0! | #DIV/0!

## GFET
Sample | Solution | Substrate | Copper | Brand | Transfer | Recipe | Age (days) | Dirac | H_mobility | E_mobility | Dirac_Range | H_Mobility_Avg | H_Mobility_Range | H_Mobility_STD | E_Mobility_Avg | E_Mobility_Range | E_Mobility_STD | FOM | Image Hyperlink | Notes
P37 | 10x PBS | CP1_PI/EVA/PET | 20 | Schlenk | Wet | R32 |  | 209.442 | 1753.313 | 1576.618 | -0.03087957 | 2006.524 | -1303.96 | 405.0668 | 1741.066 | -1357.12 | 399.7816 | 2.315323 | P37-1_10X_001
P37 | 10x PBS | CP1_PI/EVA/PET | 20 | Schlenk | Wet | R32 |  | 227.0634 | 1526.832 | 1288.094 | -0.1058415 | 1508.011 | -88.24241 | 78.84289 | 1261.148 | 486.1201 | 163.0393 | 5.995885 | P37-2_10X_001
P37 | 0.1x PBS | CP1_PI/EVA/PET | 20 | Schlenk | Wet | R32 |  | 487.2116 | 2092.936 | 1480.987 | 0.09701517 | 2155.287 | -145.934 | 141.3789 | 1354.61 | 1176.026 | 359.2998 | 2.693874 | P37-3_01X_001
P39 | 10x PBS | CP1_PI/EVA/PET | 70 Ann | Civen | Wet | R32 |  | 209.4406 | 3181.201 | 3002.707 | -0.1808156 | 3154.48 | 213.7633 | 282.397 | 2841.016 | 363.535 | 371.6219 | 7.950698 | P39-1_10X_001
P39 | 1x PBS | CP1_PI/EVA/PET | 70 Ann | Civen | Wet | R32 |  | 315.2689 | 2694.488 | 2078.622 | -0.03085417 | 2969.178 | -487.1853 | 387.4519 | 1970.426 | 305.7733 | 129.4166 | 5.909631 | P39-2_1X_001
P39 | 0.1x PBS | CP1_PI/EVA/PET | 70 Ann | Civen | Wet | R32 |  | 531.2667 | 2842.194 | 1513.59 | -0.4894192 | 2861.833 | 949.4497 | 493.6464 | 1220.673 | 1608.278 | 541.9743 | 1.348726 | P39-3_01X_001
P39 | 0.1x PBS | CP1_PI/EVA/PET | 70 Ann | Civen | Wet | R32 |  | 491.6298 | 2552.144 | 1268.705 | -0.0264369 | 2604.871 | -246.2744 | 68.622 | 1351.466 | -88.3885 | 125.4379 | 5.842175 | P39-3_01X_002
P53 | 0.1x PBS | Polyimide/EVA/PET | 70 Ann | Civen | Wet | R32 |  | 429.8976 | 4783.652 | 4015.324 | -0.3526987 | 4890.349 | 249.0904 | 304.6708 | 3306.135 | 2548.113 | 1057.96 | 5.516973 | P53-4_01X_001
P53 | 0.1x PBS | Polyimide/EVA/PET | 70 Ann | Civen | Wet | R32 |  | 456.3566 | 3796.146 | 3398.674 | 0.03523242 | 4048.333 | -589.3557 | 193.6555 | 3764.769 | -528.7338 | 232.9776 | 7.536292 | P53-4_01X_002
P53 | 10x PBS | Polyimide/EVA/PET | 70 Ann | Civen | Wet | R32 |  | 293.227 | 5385.926 | 4250.643 | -0.1631955 | 5151.677 | 755.8201 | 440.1827 | 3845.219 | 2066.514 | 652.1542 | 6.234512 | P53-5_10X_001
P53 | 10x PBS | Polyimide/EVA/PET | 70 Ann | Civen | Wet | R32 |  | 249.1311 | 4940.465 | 3892.89 | -0.03085908 | 4912.717 | -619.7789 | 130.5574 | 3974.6 | -286.4007 | 105.168 | 8.144874 | P53-5_10X_002
P53 | 0.1x PBS | Polyimide/EVA/PET | 70 Ann | Civen | Wet | R32 |  | 421.0838 | 4581.093 | 4513.175 | -0.3615263 | 4438.546 | -1894.912 | 1062.201 | 3849.93 | 747.7478 | 1249.875 | 6.64391 | P53-6_01X_001
P53 | 0.1x PBS | Polyimide/EVA/PET | 70 Ann | Civen | Wet | R32 |  | 434.2965 | 3790.327 | 3247.651 | -0.1895468 | 3940.817 | -1412.816 | 503.3933 | 3184.339 | -240.8889 | 515.8454 | 6.770797 | P53-7_01X_001
P53 | 10x PBS | Polyimide/EVA/PET | 70 Ann | Civen | Wet | R32 |  | 288.8134 | 4039.554 | 4308.966 | -0.1190502 | 4064.589 | 398.3123 | 207.1033 | 3801.965 | 1922.3 | 649.3787 | 7.070878 | P53-8_10X_001
P53 | 1x PBS | Polyimide/EVA/PET | 70 Ann | Civen | Wet | R32 |  | 324.0716 | 4244.401 | 4794.345 | -0.2381113 | 4121.056 | 534.3981 | 370.7781 | 3934.22 | 3321.447 | 1070.333 | 6.118782 | P53-8_1X_001
P53 | 10x PBS | Polyimide/EVA/PET | 70 Ann | Civen | Wet | R32 |  | 288.8134 | 4039.554 | 4308.966 | -0.1190502 | 4064.589 | 398.3123 | 207.1033 | 3801.965 | 1922.3 | 649.3787 | 7.070878 | P53-9_10X_001
P55 | 10x PBS | Polyimide/EVA/PET | 70 Ann | Civen | Wet | R32 |  | 275.5715 | 4432.163 | 3764.921 | -0.03526416 | 4511.806 | -148.2447 | 130.8772 | 3752.155 | 469.7565 | 177.3994 | 8.157466 | P55-1_10X_001
P55 | 0.1x PBS | Polyimide/EVA/PET | 70 Ann | Civen | Wet | R32 |  | 478.3985 | 287.4455 | 27.21361 | 0.3306959 | 1187.279 | -3320.576 | 1431.812 | 650.4029 | -2392.498 | 1028.575 | -22.51355 | P55-2_01X_001
P55 | 10x PBS | Polyimide/EVA/PET | 70 Ann | Civen | Wet | R32 |  | 297.6249 | 4679.516 | 4034.301 | -0.07051605 | 4643.171 | -69.78363 | 179.879 | 3808.758 | 964.9359 | 399.1284 | 7.73161 | P55-3_10X_001
P55 | 0.1x PBS | Polyimide/EVA/PET | 70 Ann | Civen | Wet | R32 |  | 372.6113 | 2677.57 | 1200.993 | -0.2998243 | 3066.473 | -3612.095 | 1466.807 | 2121.236 | -1842.681 | 1119.837 | -0.5479204 | P55-4_01X_001
P55 | 1x PBS | Polyimide/EVA/PET | 70 Ann | Civen | Wet | R32 |  | 328.4784 | 4302.54 | 3603.251 | -0.2027931 | 4386.295 | -688.8634 | 275.8646 | 3239.23 | 1406.516 | 500.2333 | 6.451717 | P55-5_1X_001
P55 | 1x PBS | Polyimide/EVA/PET | 70 Ann | Civen | Wet | R32 |  | 354.93 | 3043.087 | 1969.388 | -0.1146219 | 3223.828 | -3076.886 | 1203.096 | 2216.985 | -2399.156 | 987.656 | -0.6555038 | P55-6_1X_001
P56 | 10x PBS | Polyimide/EVA/PET | 70 Ann | Civen | Wet | R32 |  | 266.7718 | 5690.227 | 4508.805 | 0.01757734 | 5302.749886 | 430.6137 | 689.7322 | 4606.781 | 802.38 | 567.2802 | 7.744355 | P56-1_10X_001
P56 | 10x PBS | Polyimide/EVA/PET | 70 Ann | Civen | Wet | R32 |  | 218.2478 | 2800.611 | 1996.309 | -0.01320177 | 3060.957 | -970.0726 | 510.0943 | 1980.315 | -377.8157 | 311.168 | 4.939902 | P56-2_10X_001
P56 | 0.1x PBS | Polyimide/EVA/PET | 70 Ann | Civen | Wet | R32 |  | 482.7941 | 2746.477 | 1954.179 | -3.576279e-05 | 2126.222 | -2090.857 | 999.1397 | 1434.58 | -1376.177 | 759.4984 | -1.813334 | P56-3_01X_001
P56 | 1x PBS | Polyimide/EVA/PET | 70 Ann | Civen | Wet | R32 |  | 346.1525 | 2879.743 | 2426.04 | -0.1895151 | 2828.174 | -134.6102 | 85.6478 | 2088.023 | 1075.807 | 437.3763 | 5.902759 | P56-4_1X_001
P56 | 1x PBS | Polyimide/EVA/PET | 70 Ann | Civen | Wet | R32 |  | 390.2589 | 5982.723 | 3139.526 | -0.3703655 | 5392.107 | 4775.625 | 1220.801 | 2044.52 | 1492.74 | 864.0021 | 0.4281305 | P56-5_1X_001
P57 | 10x PBS | PET | 70 Ann | Civen | Full Wet | R32 |  | 125.6797 | 2229.451 | 2434.361 | -0.1322128 | 2202.472 | 525.8123 | 162.4579 | 2469.874 | -197.5336 | 282.8417 | 7.172239 | P57-1_10X_001
P57 | 1x PBS | PET | 70 Ann | Civen | Full Wet | R32 |  | 143.3145 | 2156.026 | 2552.724 | -0.2689508 | 2028.693 | 636.4246 | 197.9726 | 2543.383 | -266.7118 | 220.2433 | 7.133552 | P57-2_1X_001
P57 | 0.1x PBS | PET | 70 Ann | Civen | Full Wet | R32 |  | 363.7956 | 2124.302 | 2093.672 | -0.3791863 | 1932.823 | 463.0371 | 193.75 | 1918.224 | 1215.596 | 480.6260234 | 5.749811 | P57-3_01X_001
P57 | 0.1x PBS | PET | 70 Ann | Civen | Full Wet | R32 |  | 279.9697 | 2047.444 | 2917.213 | -0.2998173 | 1949.593 | 692.3423 | 200.7444 | 2717.949 | 1480.423 | 618.6884 | 5.015582 | P57-4_01X_001
P57 | 10x PBS | PET | 70 Ann | Civen | Full Wet | R32 |  | 99.23495 | 2005.499 | 2013.577 | -0.2248161 | 1908.213 | 711.3683 | 200.7575 | 2053.003 | 55.30767 | 333.861 | 6.972963 | P57-5_10X_001
P58 | 1x PBS | Polyimide/EVA/PET | 20 | Schlenk | Wet | R32 |  | 372.6275 | 2079.37 | 1935.755 | -0.04821616 | 2049.007 | 14.41783 | 160.6311 | 1825.908 | 693.7203 | 202.0332 | 6.160743 | P58-1_1X_001
P58 | 0.1x PBS | Polyimide/EVA/PET | 20 | Schlenk | Wet | R32 |  | 526.8775 | 2433.457 | 1762.666 | -0.291014 | 2373.343 | 586.236 | 188.7395 | 1509.957 | 909.2217 | 358.3605 | 4.570179 | P58-2_01X_001
P58 | 10x PBS | Polyimide/EVA/PET | 20 | Schlenk | Wet | R32 |  | 998.6819 | 982.2652 | 28.23898 | 0.8332888 | 1655.898 | -983.9294 | 575.0749 | 3358.942 | -13816.56 | 4480.117 | -16.52919 | P58-3_10X_001
P58 | 1x PBS | Polyimide/EVA/PET | 20 | Schlenk | Wet | R32 |  | 500.4488 | 2426.578 | 1274.763 | -0.04406863 | 2520.451 | 1949.63 | 519.824 | 1156.23 | 21.68271 | 265.5819 | 2.852517 | P58-4_1X_001
P58 | 0.1x PBS | Polyimide/EVA/PET | 20 | Schlenk | Wet | R32 |  | 504.8373 | 2636.638 | 1841.031 | -0.1455142 | 2570.304 | 131.5038 | 151.0793 | 1698.926 | -352.6347 | 251.2727 | 6.232702 | P58-5_01X_001
P58 | 1x PBS | Polyimide/EVA/PET | 20 | Schlenk | Wet | R32 |  | 412.2734 | 3027.498 | 1286.415 | -0.04847309 | 2794.037 | 2241.358 | 806.0816 | 1497.19 | -95.41594 | 309.3384 | 2.83207 | P58-6_1X_001
P60 | 1x PBS | Polyimide/EVA/PET | 20 | Schlenk | Wet | R2 |  | 412.271 | 2498.655 | 2033.847 | 0.01324478 | 2550.293 | -359.3282 | 115.0285 | 1985.733 | 272.8174 | 181.7036 | 6.237517 | P60-2_1X_001
P60 | 0.1x PBS | Polyimide/EVA/PET | 20 | Schlenk | Wet | R2 |  | 553.3178 | 2208.53 | 1513.063 | -0.1543189 | 2294.32 | -919.0062 | 412.59 | 1497.733 | -400.3074 | 262.6471 | 4.462308 | P60-3_01X_001
P60 | 10x PBS | Polyimide/EVA/PET | 20 | Schlenk | Wet | R2 |  | 50.71928 | 3386.632 | 2795.567 | -0.2733833 | 3460.437 | 269.2343 | 274.6987 | 4401.749 | 897.1837 | 3169.513 | 6.479026 | P60-4_10X_001
P60 | 0.1x PBS | Polyimide/EVA/PET | 20 | Schlenk | Wet | R2 |  | 509.2367 | 2452.586 | 1852.892 | 0.004395485 | 2529.594 | -1037.753 | 469.705 | 1800.424 | -612.9053 | 421.7194 | 3.675594 | P60-5_01X_001
P60 | 10x PBS | Polyimide/EVA/PET | 20 | Schlenk | Wet | R2 |  | 44.71203 | 2779.688 | 1895.478 | -0.06739064 | 2782.872 | 328.0869 | 118.8055 | 3062.763 | -493.113 | 2748.368 | 5.236689 | P60-6_10X_001
P61 | 1x PBS | Polyimide/EVA/PET | 70 Ann | Civen | Wet | R32 |  | 288.8302 | 1349.687 | 1398.971 | -0.2609468 | 1530.745 | -1085.58 | 450.2693 | 1413.724 | 161.2533 | 345.9596 | 4.533089 | P61-1_1X_001
P61 | 10x PBS | Polyimide/EVA/PET | 70 Ann | Civen | Wet | R32 |  | 217.2557 | 2521.827 | 2542.9 | -0.2651218 | 2423.312 | -613.577 | 357.7459 | 2211.135 | -79.29259 | 293.5803 | 7.467494 | P61-2_10X_001
P61 | 0.1x PBS | Polyimide/EVA/PET | 70 Ann | Civen | Wet | R32 |  | 360.3334 | 1095.209 | 1148.334 | -0.3072623 | 1359.622 | -1245.465 | 466.5068 | 1316.542 | -578.8094 | 470.9772 | 2.548086 | P61-3_01X_001
P61 | 1x PBS | Polyimide/EVA/PET | 70 Ann | Civen | Wet | R32 |  | 330.888 | 1661.213 | 1669.329 | -0.3114378 | 1893.623 | -669.3845 | 501.886 | 1412.8 | 470.1643 | 431.2053 | 4.76657 | P61-4_1X_001
P61 | 1x PBS | Polyimide/EVA/PET | 70 Ann | Civen | Wet | R32 |  | 330.888 | 1661.213 | 1669.329 | -0.3114378 | 1893.623 | -669.3845 | 501.886 | 1412.8 | 470.1643 | 431.2053 | 4.76657 | P61-_1X_001
P62 | 1x PBS | Nova_PI/EVA/PET | 70 Ann | Civen | Wet | R32 |  | 789.6301 | 2367.248 | 1524.188 | -0.5302606 | 2222.767 | 1119.293 | 326.0517 | 1190.055 | 959.6129 | 408.804 | 3.035938 | P62-1_1X_001
P62 | 10x PBS | Nova_PI/EVA/PET | 70 Ann | Civen | Wet | R32 |  | 175.206 | 3039.949 | 3001.688 | -0.5050311 | 2849.145 | 854.265 | 345.8796 | 2843.683 | 1140.934 | 549.4181 | 7.690106 | P62-2_10X_001
P63 | 10x PBS | Polyimide/EVA/PET | 70 Ann | Civen | Wet | R32 |  | 187.8646 | 3869.64 | 3085 | -0.3240561 | 3524.72 | 1487.52 | 458.6402 | 2616.88 | 2227.37 | 782.0513 | 4.141271 | P63-1_10X_001
P63 | 1x PBS | Polyimide/EVA/PET | 70 Ann | Civen | Wet | R32 |  | 288.82 | 3392.648 | 3229.846 | 0.008428276 | 3495.482 | -233.5237 | 65.35853 | 3532.158 | -393.1732 | 205.767 | 8.218118 | P63-3_1X_001
P53 | 1x PBS | Polyimide/EVA/PET | 70 Ann | Civen | Wet | R32 |  | 372.6177 | 3494.08 | 1931.813 | -0.4276421 | 3329.065 | 901.7139 | 385.1569 | 1443.651 | 2659.723 | 984.8161 | -0.6898126 | P53-1_1X_001
P53 | 1x PBS | Polyimide/EVA/PET | 70 Ann | Civen | Wet | R32 |  | 377.0219 | 4540.729 | 3226.675 | -0.1587009 | 5103.273 | 6191.293 | 1747.317 | 3271.659 | 1072.646 | 610.1364 | 2.007981 | P53-2_NaOH_1X_001
P53 | 10x PBS | Polyimide/EVA/PET | 70 Ann | Civen | Wet | R32 |  | 257.9314 | 4668.135 | 4486.69 | -0.07494587 | 4512.525 | 616.2044 | 250.4808 | 4184.084 | 1638.247 | 593.6885 | 7.43579 | P53-3_NaOH_10X_001
P53 | 10x PBS | Polyimide/EVA/PET | 70 Ann | Civen | Wet | R32 |  | 271.1719 | 4732.495 | 4255.45 | -0.008833468 | 4554.632 | 374.1428 | 412.3562 | 3943.198 | 1640.029 | 622.0159 | 6.746322 | P53-4_10X_001
P57 | 1x PBS | PET | 70 Ann | Civen | Full Wet | R32 |  | -50.65981 | 3357.545 | 3332.642 | -0.1014277 | 3038.132 | 1100.79 | 373.7912 | 3140.217 | -4053.481 | 958.5867 | 3.169393 | P57-1_1X_001
P61 | 1x PBS | Polyimide/EVA/PET | 70 Ann | Civen | Wet | R32 |  | 143.3476 | 3163.077 | 3205.469 | -0.1763209 | 3169.494 | -236.3443 | 243.5607 | 2970.056 | 1201.587 | 373.1738 | 7.364137 | P61-2_1X_001
P63 | 1x PBS | Polyimide/EVA/PET | 70 Ann | Civen | Wet | R32 |  | 158.344 | 5691.698 | 3825.686 | -0.2146916 | 5281.503 | 2445.379 | 1031.894 | 3559.18 | 2847.903 | 730.6117 | 3.933535 | P63-7_anneal_1X_001
P63 | 1x PBS | Polyimide/EVA/PET | 70 Ann | Civen | Wet | R32 |  | 183.6043 | 3210.542 | 2362.698 | -0.1767241 | 2764.193 | 988.8684 | 403.1306 | 2294.043 | 285.264 | 173.9855 | 6.627898 | P63-8_anneal_1X_001
P64 | 1x PBS | Polyimide/EVA/PET | 70 Ann R2R NEP | Civen | Wet | R14 |  | 156.5554 | 1133.53 | 1209.268 | 0.7363468 | 1636.89 | 1421.404 | 497.3376 | 1340.794 | 649.9909 | 227.7595 | -0.8859888 | P64-1_1X_001
P64 | 1x PBS | Polyimide/EVA/PET | 70 Ann R2R NEP | Civen | Wet | R14 |  | 255.1387 | 984.4955 | 994.3504 | -0.0126113 | 1029.763 | -318.267 | 149.1056 | 986.1032787 | -504.688 | 209.4333 | 3.889454 | P64-2_1X_001
P64 | 10x PBS | Polyimide/EVA/PET | 70 Ann R2R NEP | Civen | Wet | R14 |  | -9.750837 | 14444.2 | 1516.323 | -0.05324451 | 16445.8 | -8312.497 | 5781.716 | 3277.892 | -5.767464 | 3899.997 | -5.516285 | P64-3_10X_001
P64 | 10x PBS | Polyimide/EVA/PET | 70 Ann R2R NEP | Civen | Wet | R14 |  | 700.0784 | 9049.72 | 5029.409 | 0.5863742 | 10271.91 | 14388.82 | 5318.046 | 3197.185 | -2387.247 | 2316.044 | -8.799381 | P64-4_10X_001
P64 | 1x PBS | Polyimide/EVA/PET | 70 Ann R2R NEP | Civen | Wet | R14 |  | 332.5076 | 4609.488 | 436.6924 | -0.1262497 | 5384.615 | -3087.938 | 1480.236 | 1665.164 | -10.90105 | 2539.437 | -1.33691 | P64-5_1X_001
P65 | 1x PBS | Lacquer/EVA/PET | 70 Ann | Civen | Oxidative | R32b |  | 407.8612 | 385.7298 | 489.069 | -0.05291101 | 365.1162 | 179.5468 | 44.52935 | 445.5354 | 137.7803 | 59.95178 | 3.821022 | P65-1_1X_001
P65 | 10x PBS | Lacquer/EVA/PET | 70 Ann | Civen | Oxidative | R32b |  | 244.731 | 582.477 | 616.6946 | -0.1234573 | 600.4608 | -58.25977 | 65.04299 | 605.1706 | -10.57385 | 21.70295 | 6.87022 | P65-2_10X_001
P65 | 1x PBS | Lacquer/EVA/PET | 70 Ann | Civen | Oxidative | R32b |  | 372.6149 | 664.7351 | 903.3306 | -0.1146633 | 698.0328 | 42.11156 | 40.75474 | 951.3764 | 161.606 | 52.51062 | 6.351176 | P65-3_1X_001
P65 | 1x PBS | Lacquer/EVA/PET | 70 Ann | Civen | Oxidative | R32b |  | 447.5348 | 338.3609 | 351.1161 | -0.0573296 | 344.3861 | 19.15905 | 12.09503 | 348.4467 | -32.98717 | 13.56285 | 6.335629 | P65-4_1X_001
P65 | 1x PBS | Lacquer/EVA/PET | 70 Ann | Civen | Oxidative | R32b |  | 377.0186 | 748.4982 | 1150.967 | -0.07943401 | 763.8207 | 110.5735 | 54.33932 | 1126.412 | 188.1766 | 78.42629 | 5.850438 | P65-5_1X_001
P67 | 1x PBS | PMMA/EVA/PET | 70 | Civen | Bubble | R1 |  | 196.2172 | 480.5019 | 419.9395 | -1.981854e-06 | 488.3129 | -38.29168 | 22.09326 | 448.1538 | -577.989 | 112.1614 | 2.084849 | P67-1_1X_001
P67 | 1x PBS | PMMA/EVA/PET | 70 | Civen | Bubble | R1 |  | 218.2547 | 782.0789 | 845.5417 | -1.119848 | 714.9121 | -819.1111 | 238.4981 | 692.5313 | -711.4742 | 264.5764 | 3.041651 | P67-2_1X_001
P67 | 1x PBS | PMMA/EVA/PET | 70 | Civen | Bubble | R1 |  | 174.1879 | 417.2416 | 406.3835 | 0.06172512 | 415.2576 | -62.08132 | 16.56716 | 434.8872 | -79.26562 | 38.68549 | 5.460806 | P67-3_1X_001
P69 | 1x PBS | Polyimide/EVA/PET | 70 Ann | Civen | Wet | R32 |  | 310.8546 | 3703.452 | 3312.842 | -0.1366577 | 3777.84 | -698.7904 | 303.4533 | 3409.182 | -476.7121 | 383.8043 | 7.709672 | P69-1_1X_001
P69 | 1x PBS | Polyimide/EVA/PET | 70 Ann | Civen | Wet | R32 |  | 324.0886 | 3206.142 | 2710.503 | -0.1499102 | 3214.786 | -234.9358 | 411.9391 | 2867.623 | -240.5505 | 306.7601 | 7.779628 | P69-2_1X_001
P69 | 1x PBS | Polyimide/EVA/PET | 70 Ann | Civen | Wet | R32 |  | 337.2947 | 3340.262 | 3045.177 | -0.1939755 | 3523.944 | -618.3542 | 484.7786 | 3061.901 | -132.998 | 426.337 | 7.684702 | P69-3_1X_001
P70 | 1x PBS | Nova_PI/EVA/PET | 70 | Civen | Bubble | R1 |  | 306.4385 | 554.3629 | 580.0563 | -0.171918 | 634.7265 | -381.096 | 121.988 | 519.825 | -58.75615 | 64.12003 | 4.564244 | P70-1_1X_001
P70 | 1x PBS | Nova_PI/EVA/PET | 70 | Civen | Bubble | R1 |  | 328.4858 | 1721.803 | 1392.275 | -0.1234919 | 1946.159 | -1493.295 | 455.6914 | 1319.804 | -108.6728 | 146.8688 | 4.04256 | P70-2_1X_001
P70 | 1x PBS | Nova_PI/EVA/PET | 70 | Civen | Bubble | R1 |  | 421.1105 | 1121.935 | 875.4246 | 0.4496668 | 1361.819 | 3196.956 | 654.0366 | 922.198 | -870.605 | 183.2663 | -6.809896 | P70-3_1X_001
P70 | 1x PBS | Nova_PI/EVA/PET | 70 | Civen | Bubble | R1 |  | 385.8361 | 1111.666 | 846.3297 | -0.08373815 | 1188.491 | -689.5625 | 229.6366 | 967.2826 | -345.9715 | 261.2803 | 3.242873 | P70-4_1X_001
P71 | 1x PBS | Polyimide/EVA/PET | 70 Ann | Civen | Wet | R32 |  | 319.6803 | 3696.552 | 3049.586 | -0.0837774 | 3768.255 | -933.7873 | 305.5423 | 3192.673 | -44.64166 | 243.4491 | 7.502791 | P71-1_1X_001
P71 | 1x PBS | Polyimide/EVA/PET | 70 Ann | Civen | Wet | R32 |  | 302.0349 | 3838.308 | 3387.202 | -0.06174064 | 3951.652 | -1010.448 | 365.4211 | 3527.972 | -443.5353 | 401.1005 | 7.251696 | P71-2_1X_001
P71 | 1x PBS | Polyimide/EVA/PET | 70 Ann | Civen | Wet | R32 |  | 324.0907 | 3686.054 | 2958.049 | -0.105781 | 3848.825 | -1342.453 | 425.2028 | 3072.528 | -1046.96 | 487.976 | 5.753337 | P71-3_1X_001
N12 | 1x PBS | SU8 2010/EVA/PET | 70 | Civen | Bubble | R1 |  | 363.8193 | 1251.288 | 1122.676 | -0.07494333 | 1314.454 | -392.1445 | 161.4371 | 1103.371 | -95.19254 | 102.6336 | 5.729486 | N12-1_1X_001
N12 | 1x PBS | SU8 2010/EVA/PET | 70 | Civen | Bubble | R1 |  | 399.079 | 1868.879 | 1472.146 | -0.07931221 | 1940.197 | -621.5842 | 218.0189 | 1476.02 | -386.1901 | 188.9341 | 5.125572 | N12-2_1X_001
N13 | 1x PBS | SU8 2010/EVA/PET | 70 | Civen | Wet | R1 |  | 535.6755 | 1950.493 | 1253.894 | -0.3306667 | 1812.605 | -94.03218 | 112.6607 | 1064.648 | 1227.158 | 394.3304 | 3.086941 | N13-1_1X_001
N13 | 1x PBS | SU8 2010/EVA/PET | 70 | Civen | Wet | R1 |  | 518.0785 | 1740.842 | 1439.187 | -0.3438413 | 1801.095 | -316.3669 | 128.9434 | 1153.093 | 1026.506 | 368.696 | 3.822386 | N13-2_1X_001
N13 | 1x PBS | SU8 2010/EVA/PET | 70 | Civen | Wet | R1 |  | 509.2575 | 1313.697 | 952.5054 | -0.3615394 | 1363.974 | -203.4142 | 85.12672 | 830.5261 | 509.568 | 202.2723 | 4.929033 | N13-3_1X_001
P72 | 1x PBS | Nova_PI/EVA/PET | 70 | Civen | Bubble | R2 |  | 377.0293 | 1036.966 | 1078.671 | -0.03089416 | 1054.118 | -381.7041 | 100.7599 | 1015.505 | 37.29832 | 45.57878 | 5.779891 | P72-1_1X_001
P72 | 1x PBS | Nova_PI/EVA/PET | 70 | Civen | Bubble | R2 |  | 381.4341 | 936.5298 | 878.1615 | -1.331524 | 1307.098 | -1981.884 | 926.3324 | 981.2478 | -1445.924 | 466.0289 | -0.1387052 | P72-2_1X_001
P72 | 1x PBS | Nova_PI/EVA/PET | 70 | Civen | Bubble | R2 |  | 279.9811 | 464.8436 | 355.4149 | -0.05290905 | 461.2995 | -211.3341 | 66.07423 | 413.2958 | -279.3176 | 86.16579 | 2.718151 | P72-2_1X_002
P72 | 1x PBS | Nova_PI/EVA/PET | 70 | Civen | Bubble | R2 |  | 381.4327 | 518.0359 | 560.2879 | 0.6524869 | 742.0389 | -360.021 | 376.6983 | 535.8805 | -630.4572 | 239.4157 | -3.619836 | P72-3_1X_001
P74 | 1x PBS | SU8 2010/EVA/PET | 70 | Civen | Wet | R32 |  | 919.3057 | 2181.13 | 723.8337 | -0.08790475 | 2269.578 | -346.2152 | 128.9197 | 984.079 | 2809.131 | 852.2829 | -5.558633 | P74-1_1X_001
P74 | 10x PBS | SU8 2010/EVA/PET | 70 | Civen | Wet | R32 |  | 734.1089 | 2771.819 | 2659.685 | 0.05285978 | 2819.054 | -199.4711 | 365.1708 | 2491.7 | 503.968 | 185.9346 | 6.065824 | P74-2_10X_001
P75 | 1x PBS | SU8 2010/EVA/PET | 70 | Civen | Wet | R32 |  | 861.9372 | 2584.661 | 669.0379 | -0.022057 | 2653.937 | -269.4118 | 167.9941 | 594.552 | -364.7645 | 267.018 | 1.567436 | P75-1_1X_001
P75 | 1x PBS | SU8 2010/EVA/PET | 70 | Civen | Wet | R32 |  | 910.4662 | 2932.404 | 160.6285 | 0.004387856 | 2926.093 | -485.8004 | 103.3271 | 391.5601 | -685.2849 | 438.7529 | -4.572669 | P75-2_1X_001
P76 | 1x PBS | SU8 2010/EVA/PET | 70 Ann | Civen | Wet | R32 |  | 998.6567 | 1858.684 | -226.6016 | -1.806021e-05 | 1908.015 | -799.7991 | 258.6148 | -153.4313 | -363.8847 | 85.44345 | 11.64626 | P76-1_1X_001
P76 | 1x PBS | SU8 2010/EVA/PET | 70 Ann | Civen | Wet | R32 |  | 765.001 | 10140.1 | 1051.188 | -0.1631445 | 7393.691 | -2476.429 | 2332.984 | 1080.971 | -95.34645 | 294.2043 | 0.3672052 | P76-1_2M-NaOH_1X_001
P76 | 1x PBS | SU8 2010/EVA/PET | 70 Ann | Civen | Wet | R32 |  | 998.6567 | 1858.684 | -226.6016 | -1.806021e-05 | 1908.015 | -799.7991 | 258.6148 | -153.4313 | -363.8847 | 85.44345 | 11.64626 | P76-2_1X_001
P76 | 1x PBS | SU8 2010/EVA/PET | 70 Ann | Civen | Wet | R32 |  | 998.6567 | 1858.684 | -226.6016 | -1.806021e-05 | 1908.015 | -799.7991 | 258.6148 | -153.4313 | -363.8847 | 85.44345 | 11.64626 | P76-_1X_001
P77 | 1x PBS | SU8 2010/EVA/PET | 70 | Civen | Bubble | R2 |  | 350.5742 | 1347.752 | 1139.386 | -0.06618631 | 1355.4 | -498.0562 | 190.8677 | 1108.116 | 7.668971 | 120.7887 | 5.615444 | P77-1_1X_001
P77 | 1x PBS | SU8 2010/EVA/PET | 70 | Civen | Bubble | R2 |  | 363.8212 | 1577.875 | 1178.395 | -0.01757824 | 1276.786 | -562.9198 | 313.0939 | 1122.676 | -118.044 | 110.7669 | 4.682452 | P77-2_1X_001
P77 | 1x PBS | SU8 2010/EVA/PET | 70 | Civen | Bubble | R2 |  | 249.1368 | 1174.153 | 816.6637 | -0.0529238 | 1332.067 | 166.8784 | 226.4545 | 757.8759 | 222.0827 | 90.9996 | 4.95986 | P77-3_1X_001
P77 | 1x PBS | SU8 2010/EVA/PET | 70 | Civen | Bubble | R2 |  | 152.1554 | 1178.43 | 1117.483 | -0.06170379 | 1271.558 | -6.458219 | 149.6225 | 1030.862 | 330.9181 | 110.6716 | 5.968085 | P77-4_1X_001
P78 | 1x PBS | PET | 70 Ann R2R NEP | Civen | Wet | R14 |  | 85.98596 | 3942.61 | 3813.705 | -0.09701423 | 3826.04 | 676.4607 | 288.6512 | 3902.135 | 307.298 | 242.2783 | 8.62277 | P78-1_1X_001
P78 | 1x PBS | PET | 70 Ann R2R NEP | Civen | Wet | R14 |  | 85.98693 | 3557.094 | 3470.759 | 0.03965698 | 3530.78 | 242.497 | 151.6002 | 3370.559 | -218.9961 | 193.3057 | 8.193784 | P78-2_1X_003
P78 | 1x PBS | PET | 70 Ann R2R NEP | Civen | Wet | R14 |  | 99.23291 | 5072.533 | 5060.266 | -0.06173015 | 5191.359 | 825.6137 | 827.9795 | 7120.13 | -49.21757 | 3212.146 | 6.993017 | P78-3_1X_001
P78 | 1x PBS | PET | 70 Ann R2R NEP | Civen | Wet | R14 |  | 99.23165 | 3485.088 | 2994.303 | -0.04853108 | 3398.79 | 464.7001 | 236.1617 | 3158.308 | -264.2004 | 153.618 | 8.024607 | P78-4_1X_001
P78 | 1x PBS | PET | 70 Ann R2R NEP | Civen | Wet | R14 |  | 103.6384 | 4222.378 | 3972.834 | -0.06173058 | 4048.875 | 563.0117 | 290.8728 | 4233.035 | -226.9873 | 293.0218 | 8.718542 | P78-5_1X_001
P78 | 10x PBS | PET | 70 Ann R2R NEP | Civen | Wet | R14 |  | -112.404 | 2589.545 | 2474.007 | -0.05732141 | 2606.954 | 366.398 | 302.714 | 2870.554 | 377.7895 | 1093.947 | 6.595829 | P78-6_10X_001
P79 | 1x PBS | SU8 2010/EVA/PET | 70 Ann R2R NEP | Civen | Wet | R14 |  | 63.97209 | 3423.385 | 1715.533 | -0.008837856 | 3293.168 | 127.0633 | 175.337 | 1623.67 | 292.8072 | 105.4674 | 5.929468 | P79-1_1X_001
P79 | 1x PBS | SU8 2010/EVA/PET | 70 Ann R2R NEP | Civen | Wet | R14 |  | 99.23185 | 1370.885 | 618.6713 | -0.01764603 | 1346.19 | 88.50982 | 49.6235 | 575.3025 | 154.4146 | 54.81653 | 5.442064 | P79-2_1X_002
P79 | 1x PBS | SU8 2010/EVA/PET | 70 Ann R2R NEP | Civen | Wet | R14 |  | 130.0846 | 1329.594 | 740.7644 | 0.03969557 | 1297.687 | 47.96896 | 51.5639 | 701.6195 | 143.7896 | 47.95573 | 5.731532 | P79-3_1X_001
P79 | 1x PBS | SU8 2010/EVA/PET | 70 Ann R2R NEP | Civen | Wet | R14 |  | 112.4455 | 662.6611 | 377.5918 | -0.01321433 | 670.1142 | 19.68132 | 19.7674 | 384.8034 | -0.04794677 | 9.468281 | 6.755944 | P79-4_1X_001
P79 | 1x PBS | SU8 2010/EVA/PET | 70 Ann R2R NEP | Civen | Wet | R14 |  | 156.5587 | 2266.418 | 1026.61 | -3.248453e-06 | 2124.619 | 177.8532 | 156.1319 | 973.3611 | 247.903 | 130.0764 | 5.088292 | P79-5_1X_001
P79 | 1x PBS | SU8 2010/EVA/PET | 70 Ann R2R NEP | Civen | Wet | R14 |  | 90.4272 | 1871.743 | 828.5057 | -0.01320575 | 1942.86 | -276.6739 | 108.6359 | 854.3911 | -22.31829 | 24.83451 | 6.045815 | P79-6_1X_001
P80 | 1x PBS | SU8 2010/EVA/PET | 70 Ann R2R NEP | Civen | Bubble | R14 |  | 244.7349 | 1870.84 | 1864.703 | 0.09249324 | 1892.44 | 371.3507 | 725.3246 | 2270.506 | 1294.959 | 1217.261 | 2.33699 | P80-1_1X_001
N14 | 1x PBS | SU8 2010/EVA/PET | 70 Ann | Civen | Wet | R32 |  | 416.7173 | 3518.381 | 1743.191 | -0.07494047 | 2924.816 | 721.2796 | 436.4885 | 1705.225 | 72.8133 | 135.4958 | 5.652794 | N14-1_1X_001
N14 | 1x PBS | SU8 2010/EVA/PET | 70 Ann | Civen | Wet | R32 |  | 363.8282 | 2114.76 | 4271.064 | -0.004401982 | 2094.339 | -9.023352 | 66.69586 | 2944.061 | 1462.797 | 1095.357 | 4.768301 | N14-2_1X_001
P76 | 1x PBS | SU8 2010/EVA/PET | 70 Ann | Civen | Wet | R32 |  | 672.4514 | 2216.723 | 1347.019 | -0.1542948 | 2414.24 | -660.2287 | 281.426 | 1216.787 | 587.7285 | 199.8951 | 3.845599 | P76-3_1X_001
P80 | 1x PBS | SU8 2010/EVA/PET | 70 Ann R2R NEP | Civen | Bubble | R14 |  | 94.83376 | 1495.792 | 808.3935 | 0.03973362 | 1420.711 | 290.4415 | 105.5316 | 783.9225 | 100.2003 | 77.16506 | 5.329416 | P80-2_1X_001
P80 | 1x PBS | SU8 2010/EVA/PET | 70 Ann R2R NEP | Civen | Bubble | R14 |  | 2.198759 | 1929.819 | 1085.237 | -0.01315354 | 1861.639 | 228.7474 | 86.57777 | 1108.056 | 79.57131 | 28.15806 | 6.486918 | P80-3_1X_001
P80 | 1x PBS | SU8 2010/EVA/PET | 70 Ann R2R NEP | Civen | Bubble | R14 |  | 6.603744 | 1621.494 | 927.0937 | -0.04400651 | 1588.265 | 127.2044 | 66.25354 | 864.9049 | 59.4355 | 29.94768 | 6.588338 | P80-4_1X_001
P80 | 1x PBS | SU8 2010/EVA/PET | 70 Ann R2R NEP | Civen | Bubble | R14 |  | 41.92978 | 1550.958 | 893.6128 | -0.02649089 | 1557.901 | 11.54749 | 79.71513 | 873.102 | -46.55289 | 31.65819 | 6.745092 | P80-5_1X_001
P80 | 1x PBS | SU8 2010/EVA/PET | 70 Ann R2R NEP | Civen | Bubble | R14 |  | 28.65161 | 2603.774 | 1512.45 | 0.01327671 | 2507.969 | 313.5049 | 109.7317 | 1487.329 | 48.78888 | 42.1835 | 6.539603 | P80-6_1X_001
P81 | 1x PBS | PET | 20 NEP | Schlenk | Wet | R20 |  | 169.817 | 4437.323 | 6700.715 | 0.2027992 | 4995.557 | -686.6739 | 1557.415 | 6323.698 | 1791.555 | 2155.293 | 5.243871 | P81-1_1X_001
P81 | 1x PBS | PET | 20 NEP | Schlenk | Wet | R20 |  | 116.9237 | 4267.503 | 3652.401 | 0.01763881 | 4331.161 | 385.1764 | 190.5926 | 3452.534 | 111.5198 | 178.9879 | 7.87722 | P81-2_1X_001
P81 | 1x PBS | PET | 20 NEP | Schlenk | Wet | R20 |  | 116.9238 | 4238.455 | 3175.104 | 0.004400857 | 4050.235 | -146.7578 | 187.9425 | 3031.681 | -1.615928 | 167.3401 | 7.792455 | P81-3_1X_001
P81 | 1x PBS | PET | 20 NEP | Schlenk | Wet | R20 |  | 143.3625 | 4311.009 | 3390.7 | 0.03086857 | 4172.736 | 203.8452 | 76.9762 | 3459.195 | 165.6244 | 116.5308 | 8.117002 | P81-4_1X_001
P81 | 1x PBS | PET | 20 NEP | Schlenk | Wet | R20 |  | 143.359 | 4599.057 | 3506.639 | -0.004400805 | 4554.636 | 106.7263 | 155.0397 | 3527.216 | -116.2103 | 111.7338 | 8.174484 | P81-5_1X_001
P81 | 1x PBS | PET | 20 NEP | Schlenk | Wet | R20 |  | 160.9592 | 3726.35 | 3062.53 | -0.02643614 | 3502.377 | 141.7663 | 186.6531 | 2920.831 | 323.3056 | 194.422 | 7.691237 | P81-6_1X_001
P82 | 1x PBS | SU8 2010/EVA/PET | 20 NEP | Schlenk | Wet | R20 |  | 522.4745 | 3137.109 | 1837.013 | -0.1455108 | 3108.973 | 104.6101 | 59.38888 | 1767.311 | 347.3184 | 135.0628 | 6.366245 | P82-1_1X_001
P82 | 1x PBS | SU8 2010/EVA/PET | 20 NEP | Schlenk | Wet | R20 |  | 540.1443 | 3426.324 | 1723.157 | -0.1454926 | 3431.937 | -49.06135 | 70.77735 | 1664.298 | 162.69 | 150.8676 | 6.302969 | P82-2_1X_001
P82 | 1x PBS | SU8 2010/EVA/PET | 20 NEP | Schlenk | Wet | R20 |  | 526.8785 | 3612.987 | 1367.733 | -0.08382779 | 3486.029 | 116.7416 | 145.1149 | 1335.721 | 141.3517 | 133.0042 | 5.423828 | P82-3_1X_001
P82 | 1x PBS | SU8 2010/EVA/PET | 20 NEP | Schlenk | Wet | R20 |  | 760.5374 | 3616.566 | 1276.17 | -0.1411223 | 3584.936 | 360.6905 | 230.4638 | 1163.705 | 917.9044 | 252.712 | 2.453083 | P82-4_1X_001
P83 | 1x PBS | SU8 2010/EVA/PET | 20 NEP | Schlenk | Bubble | R20 |  | 681.21 | 2639.951 | 997.4153 | -0.1234401 | 2617.222 | 181.259 | 59.19147 | 1002.295 | 206.157 | 59.52345 | 5.333295 | P83-1_1X_001
P83 | 1x PBS | SU8 2010/EVA/PET | 20 NEP | Schlenk | Bubble | R20 |  | 623.9047 | 714.5232 | 225.6187 | -0.1454695 | 694.647 | 48.67415 | 19.0312 | 190.3053 | 193.0484 | 59.6162 | 2.473173 | P83-2_1X_001
P83 | 1x PBS | SU8 2010/EVA/PET | 20 NEP | Schlenk | Bubble | R20 |  | 659.1683 | 832.0908 | 421.2362 | -0.03078359 | 848.8791 | -41.00752 | 22.09941 | 411.327 | 72.92639 | 31.77069 | 5.459854 | P83-3_1X_001
P83 | 1x PBS | SU8 2010/EVA/PET | 20 NEP | Schlenk | Bubble | R20 |  | 654.7706 | 1210.666 | 476.1607 | -0.01322204 | 1240.453 | 33.65446 | 29.62468 | 445.5559 | 87.20623 | 41.67449 | 5.14441 | P83-4_1X_001
P85 | 1x PBS | SU8 2010/EVA/PET | 70 Ann R2R NEP | Civen | Bubble | R14 |  | 81.5893 | 911.2844 | 688.9824 | -0.02645694 | 877.5322 | 276.7587 | 78.64079 | 661.3319 | 181.0286 | 59.64897 | 5.014211 | P85-1_1X_001
P85 | 1x PBS | SU8 2010/EVA/PET | 70 Ann R2R NEP | Civen | Bubble | R14 |  | 266.7727 | 948.7817 | 668.1644 | 0.03970735 | 912.7853 | 127.7882 | 40.88609 | 650.9075 | 25.4227 | 11.96227 | 6.107073 | P85-2_1X_001
P86 | 1x PBS | SU8 2010/EVA/PET | 70 Ann R2R NEP | Civen | Bubble | R14 |  | 403.4764 | 2326.343 | 483.2861 | 0.05294555 | 2219.227 | 105.3204 | 154.8043 | 621.1674 | -334.7919 | 171.609 | 2.936116 | P86-1_1X_001
P87 | 1x PBS | SU8 2010/EVA/PET | 70 Ann R2R NEP | Civen | Bubble | R14 |  | 315.2782 | 2910.033 | 1016.483 | 0.09704691 | 2580.036 | 720.7162 | 519.6187 | 1011.345 | 142.3586 | 47.83998 | 3.918545 | P87-1_1X_001
P87 | 1x PBS | SU8 2010/EVA/PET | 70 Ann R2R NEP | Civen | Bubble | R14 |  | 359.3433 | 2707.263 | 1082.605 | 0.02645746 | 3830.832 | 3502.705 | 1338.966 | 1193.885 | 110.4731 | 119.5349 | 1.203211 | P87-2_1X_001
P88 | 1x PBS | PET | 20 | Schlenk | Wet | R1 |  | 147.7519 | 2972.902 | 2820.261 | 0.07056773 | 3136.62 | -620.9632 | 215.681 | 2636.528 | -151.1647 | 118.4293 | 6.887305 | P88-1_1X_001
P88 | 1x PBS | PET | 20 | Schlenk | Wet | R1 |  | 108.0397 | 3157.162 | 2884.554 | -0.004409179 | 3237.528 | -511.9238 | 148.4953 | 2874.523 | 3.827914 | 153.764 | 7.807505 | P88-2_1X_001
P88 | 1x PBS | PET | 20 | Schlenk | Wet | R1 |  | 152.155 | 2637.964 | 2406.945 | 0.04411134 | 2864.924 | -1106.095 | 306.3828 | 2522.403 | -564.7409 | 215.7853 | 5.717268 | P88-3_1X_001
P100 | 1x PBS | SU8 2010/EVA/PET | 70 Ann R2R NEP | Civen | Bubble | R14 |  | 293.2323 | 2580.566 | 821.1206 | -0.02205238 | 2375.421 | 916.6877 | 313.6399 | 818.4527 | -30.46543 | 15.28191 | 4.581126 | P100-1_1X_002
P88 | 1x PBS | PET | 20 | Schlenk | Wet | R1 |  | 134.4799 | 3057.85 | 2483.122 | 0.04849835 | 3098.691 | -670.2662 | 237.7539 | 2558.826 | -375.6278 | 139.3469 | 6.534638 | P88-4_1X_001
P89 | 1x PBS | SU8 2010/EVA/PET | 70 Ann R2R NEP | Civen | Bubble | R14 |  | 425.5022 | 2519.387 | 718.372 | 0.5290428 | 2357.605 | 296.77 | 216.5933 | 694.4128 | 108.67 | 130.7816 | 2.124752 | P89-1_1X_001
P94 | 1x PBS | PET | 20 | Schlenk | Wet | R4 |  | 998.6697 | 4045.252 | 2670.593 | -0.008801818 | 4115.228 | -416.6632 | 95.61973 | 1709.532 | 414.6386 | 304.6367 | 3.936741 | P94-1_1X_001
P94 | 1x PBS | PET | 20 | Schlenk | Wet | R4 |  | 249.1388 | 3536.307 | 2520.153 | -0.02204229 | 3525.672 | -8.522546 | 93.01957 | 2494.696 | 126.4063 | 102.7217 | 7.452903 | P94-2_1X_001
P94 | 1x PBS | PET | 20 | Schlenk | Wet | R4 |  | 235.87 | 3278.679 | 2289.107 | -0.0088723 | 3268.166 | -59.81055 | 71.99683 | 2274.528 | -119.6508 | 49.78418 | 7.309077 | P94-3_1X_001
P94 | 1x PBS | PET | 20 | Schlenk | Wet | R4 |  | 231.4647 | 3306.929 | 2537.968 | -0.004402071 | 3157.59 | -91.98654 | 57.52303 | 2523.556 | 135.8161 | 78.15376 | 7.64941 | P94-4_1X_001
P96 | 1x PBS | PET | 20 | Schlenk | Wet | R32 |  | 240.3312 | 3891.556 | 2421.148 | -0.026438 | 3912.009 | 199.2636 | 67.23462 | 2472.43 | -386.3612 | 447.8029 | 6.33746 | P96-1_1X_001
P96 | 1x PBS | PET | 20 | Schlenk | Wet | R32 |  | 103.6348 | 3401.26 | 2759.784 | 0.03966422 | 3414.626 | 135.6558 | 65.60845 | 2703.399 | -680.1683 | 187.5719 | 6.926053 | P96-2_1X_001
P96 | 1x PBS | PET | 20 | Schlenk | Wet | R32 |  | 108.0393 | 4581.49 | 3666.841 | 0.008802228 | 4509.281 | -69.99512 | 81.0213 | 3613.736 | 333.0547 | 117.3068 | 8.194534 | P96-3_1X_001
P96 | 1x PBS | PET | 20 | Schlenk | Wet | R32 |  | 94.82884 | 4533.481 | 3551.03 | 1.519918e-06 | 4612.886 | 138.7119 | 63.16969 | 3574.296 | -834.7842 | 395.1924 | 7.43199 | P96-4_1X_001
P97 | 1x PBS | PET | 70 | Civen | Wet | R2 |  | 112.4411 | 3387.635 | 3024.17 | 0.03084998 | 3503.715 | -108.6379 | 101.8606 | 3008.622 | -83.07603 | 197.5311 | 7.979806 | P97-1_1X_001
P97 | 1x PBS | PET | 70 | Civen | Wet | R2 |  | 178.5973 | 1990.978 | 1896.104 | 0.09258597 | 2020.81 | -41.99248 | 55.60693 | 1998.217 | 1124.978 | 276.1343 | 5.519706 | P97-2_1X_001
P97 | 1x PBS | PET | 70 | Civen | Wet | R2 |  | 94.82914 | 3425.174 | 2539.192 | 0.0793899 | 3181.555 | 57.32201 | 136.0991 | 2518.811 | 587.3233 | 148.4328 | 6.766292 | P97-3_1X_001
P97 | 1x PBS | PET | 70 | Civen | Wet | R2 |  | 103.64 | 2912.979 | 2311.232 | 0.02205111 | 2816.255 | -77.94215 | 71.21217 | 2265.639 | 244.0136 | 97.97827 | 7.339777 | P97-4_1X_001
P98 | 1x PBS | SU8 2010/EVA/PET | 70 Ann R2R NEP | Civen | Wet | R14 |  | 112.4468 | 1990.789 | 1179.415 | -0.1146091 | 2001.183 | -4.810231 | 167.2311 | 1111.155 | 156.1493 | 144.0845 | 6.424899 | P98-1_1X_001
P98 | 1x PBS | SU8 2010/EVA/PET | 70 Ann R2R NEP | Civen | Wet | R14 |  | 143.3557 | 3545.818 | 1934.544 | -0.02649517 | 3472.941 | 407.8129 | 185.7552 | 1892.095 | 144.8689 | 42.53344 | 6.360253 | P98-2_1X_001
P98 | 1x PBS | SU8 2010/EVA/PET | 70 Ann R2R NEP | Civen | Wet | R14 |  | 63.97331 | 2629.375 | 1639.5 | -0.08822432 | 2579.523 | -14.33409 | 177.5174 | 1605.566 | 119.793 | 81.34375 | 7.111048 | P98-3_1X_001
P98 | 1x PBS | SU8 2010/EVA/PET | 70 Ann R2R NEP | Civen | Wet | R14 |  | 134.4852 | 3314.542 | 1849.689 | -0.08374502 | 3177.516 | 409.9119 | 195.6002 | 1802.727 | 65.81585 | 61.81148 | 6.701711 | P98-4_1X_001
P98 | 1x PBS | SU8 2010/EVA/PET | 70 Ann R2R NEP | Civen | Wet | R14 |  | 108.0446 | 2872.01 | 1500.789 | -0.07936516 | 2803.933 | 366.1353 | 167.4846 | 1510.317 | -101.5755 | 60.62833 | 6.460758 | P98-6_1X_001
P100 | 1x PBS | SU8 2010/EVA/PET | 70 Ann R2R NEP | Civen | Bubble | R14 |  | 315.2824 | 1873.746 | 934.9165 | 0.04410243 | 1844.57 | 255.7606 | 86.54594 | 908.7722 | 208.0326 | 70.18462 | 5.015126 | P100-2_1X_001
P101 | 1x PBS | SU8 2010/EVA/PET | 70 Ann R2R NEP | Civen | Bubble | R14 |  | 182.9922 | 3506.254 | 2157.981 | -0.004400134 | 3360.369 | 159.7202 | 96.99218 | 2121.572 | 163.7097 | 61.46174 | 6.87554 | P101-1_1X_001
P101 | 1x PBS | SU8 2010/EVA/PET | 70 Ann R2R NEP | Civen | Bubble | R14 |  | 178.5906 | 2710.605 | 1797.479 | -0.01763792 | 2714.684 | -6.951283 | 30.07884 | 1758.83 | 130.0207 | 45.17033 | 7.087537 | P101-2_1X_001
P101 | 1x PBS | SU8 2010/EVA/PET | 70 Ann R2R NEP | Civen | Bubble | R14 |  | 200.6285 | 1189.834 | 683.4655 | 0.01762797 | 1183.96 | 141.4468 | 42.71946 | 669.5952 | 128.3411 | 34.54286 | 5.635921 | P101-3_1X_001
P101 | 1x PBS | SU8 2010/EVA/PET | 70 Ann R2R NEP | Civen | Bubble | R14 |  | 231.4631 | 2827.985 | 1647.543 | -0.03087731 | 2837.089 | 35.8635 | 26.98092 | 1627.735 | 156.0857 | 58.04075 | 6.709867 | P101-4_1X_001
P101 | 1x PBS | SU8 2010/EVA/PET | 70 Ann R2R NEP | Civen | Bubble | R14 |  | 134.4842 | 3388.848 | 1810.53 | -0.004400477 | 3322.747 | 244.4433 | 94.65626 | 1776.921 | 170.3629 | 65.50164 | 6.332805 | P101-5_1X_001
P102 | 1x PBS | SU8 2010/EVA/PET | 70 Ann R2R NEP | Civen | Bubble | R14 |  | 218.2607 | 1744.675 | 1331.179 | 3.20375e-06 | 1784.717 | 34.17554 | 96.91078 | 1304.603 | 122.4706 | 89.56848 | 6.623443 | P102-1_1X_001
P102 | 1x PBS | SU8 2010/EVA/PET | 70 Ann R2R NEP | Civen | Bubble | R14 |  | 191.8297 | 2067.232 | 1504.53 | -0.05288053 | 2004.791 | 243.4564 | 87.98623 | 1535.217 | 154.0393 | 77.21763 | 6.782241 | P102-2_1X_001
P102 | 1x PBS | SU8 2010/EVA/PET | 70 Ann R2R NEP | Civen | Bubble | R14 |  | 165.3932 | 2265.597 | 1545.772 | -0.008808792 | 2251.543 | 50.07315 | 76.47309 | 1557.521 | 101.8201 | 42.93178 | 6.998083 | P102-3_1X_001
P102 | 1x PBS | SU8 2010/EVA/PET | 70 Ann R2R NEP | Civen | Bubble | R14 |  | 182.9931 | 1836.623 | 1255.639 | -0.004413635 | 1723.206 | 31.72323 | 75.99762 | 1273.522 | 59.83058 | 61.45976 | 6.910631 | P102-4_1X_001
P102 | 1x PBS | SU8 2010/EVA/PET | 70 Ann R2R NEP | Civen | Bubble | R14 |  | 182.9915 | 1337.933 | 928.794 | -0.05288357 | 1301.375 | 301.5273 | 73.80745 | 923.2971 | 36.05769 | 14.27124 | 6.36325 | P102-5_1X_001
P102 | 1x PBS | SU8 2010/EVA/PET | 70 Ann R2R NEP | Civen | Bubble | R14 |  | 121.2864 | 2216.128 | 1594.183 | -0.03084713 | 2143.235 | 133.5675 | 91.18515 | 1592.241 | 65.64553 | 36.90955 | 7.188441 | P102-6_1X_001
P103 | 1x PBS | PET | 20 | Schlenk | Wet | R2 |  | 72.78042 | 2415.565 | 1857.98 | -0.0264529 | 2406.175 | -385.5884 | 136.5419 | 1817.978 | 24.64828 | 68.02078 | 7.048976 | P103-1_1X_001
P104 | 1x PBS | PET | 70 | Civen | Wet | R32 |  | 81.58652 | 3769.358 | 2303.452 | 0.03085583 | 3814.693 | 47.29282 | 93.77654 | 2944.753 | 1911.861 | 623.8014 | 5.484022 | P104-1_1X_001
P104 | 1x PBS | PET | 70 | Civen | Wet | R32 |  | 160.9579 | 3911.915 | 2868.372 | -0.03084072 | 4116.913 | -473.3798 | 178.4363 | 2923.604 | -1761.357 | 349.2794 | 5.475168 | P104-2_1X_001
P106 | 1x PBS | SU8 2010/EVA/PET | 70 Ann R2R NEP | Civen | Wet | R14 |  | 249.1367 | 2365.074 | 1122.247 | 0.03086938 | 2647.084 | 670.6509 | 2204.296 | 1064.049 | 629.9889 | 151.3244 | 0.8203041 | P106-1_1X_150C_001
P107 | 1x PBS | SU8 2010/EVA/PET | 70 Ann R2R NEP | Civen | Wet | R14 |  | 544.5268 | 3719.014 | 5172.818 | 0.1190101 | 3010.965 | 1116.649 | 986.6425 | 4573.277 | 2882.994 | 1079.234 | 2.250409 | P107-1_1X_150C_001
P108 | 1x PBS | SU8 2010/EVA/PET | 70 | Civen | Wet | R14 |  | 103.6403 | 1471.566 | 1503.254 | 0.01764087 | 1311.838 | 5.807149 | 34.35102 | 866.2754 | -292.2712 | 210.7452 | 5.272438 | P108-1_1X_001
P63 | 1x PBS | Polyimide/EVA/PET | 70 Ann | Civen | Wet | R32 |  | 156.5564 | 3773.67 | 2029.235 | -0.2160912 | 3630.311 | 750.1749 | 262.3382 | 1872.395 | 891.4097 | 394.802 | 4.886609 | P63-1_1X_001
P98 | 1x PBS | SU8 2010/EVA/PET | 70 Ann R2R NEP | Civen | Wet | R14 |  | 77.18167 | 2175.553 | 1414.148 | -0.110257 | 2132.295 | 111.8623 | 102.6834 | 1462.421 | 216.1717 | 472.6074 | 6.177404 | P98-5_1X_001
P99 | 1x PBS | SU8 2010/EVA/PET | 70 Ann R2R NEP | Civen | Bubble | R14 |  | 41.92936 | 2814.39 | 1869.986 | -0.03532306 | 2793.801 | 137.4534 | 93.9664 | 1856.287 | 177.477 | 64.80603 | 7.071817 | P99-1_1X_001
P99 | 1x PBS | SU8 2010/EVA/PET | 70 Ann R2R NEP | Civen | Bubble | R14 |  | 41.93166 | 1916.905 | 1190.369 | -0.008877374 | 1794.429 | 2.31888 | 83.24358 | 1200.023 | 46.59933 | 40.17876 | 7.037335 | P99-2_1X_001
P99 | 1x PBS | SU8 2010/EVA/PET | 70 Ann R2R NEP | Civen | Bubble | R14 |  | 46.32887 | 2742.344 | 2055.607 | -0.03532409 | 2701.299 | 76.59902 | 65.1096 | 2027.439 | 6.462281 | 34.02411 | 7.780067 | P99-3_1X_001
P99 | 1x PBS | SU8 2010/EVA/PET | 70 Ann R2R NEP | Civen | Bubble | R14 |  | 59.53535 | 3056.159 | 2012.972 | -0.03525832 | 3056.767 | -38.06533 | 80.85254 | 1983.727 | -38.80082 | 53.94584 | 7.431651 | P99-4_1X_001
P99 | 1x PBS | SU8 2010/EVA/PET | 70 Ann R2R NEP | Civen | Bubble | R14 |  | 59.53645 | 2443.634 | 1702.394 | -0.004401281 | 2330.955 | 341.3708 | 112.687 | 1640.882 | 13.22612 | 63.04045 | 6.86812 | P99-5_1X_001
P99 | 1x PBS | SU8 2010/EVA/PET | 70 Ann R2R NEP | Civen | Bubble | R14 |  | 33.05506 | 1921.033 | 1217.867 | -0.04849663 | 1857.36 | 341.3572 | 123.3417 | 1215.416 | 169.9749 | 47.56938 | 6.255704 | P99-6_1X_001
C1 | 1x PBS | Parylene/EVA/PET | [5 empty] | 394.6688 | 577.3113 | 239.2474 | -0.1278179 | 577.601 | -70.71124 | 72.12255 | 256.0444 | -137.1265 | 41.57252 | 4.237299 | C1-1_1X_001
C1 | 1x PBS | Parylene/EVA/PET | [5 empty] | 271.1768 | 506.323 | 379.3731 | -0.06170845 | 458.275 | 18.01217 | 13.61276 | 397.9536 | -107.2126 | 31.85047 | 5.945383 | C1-2_1X_001
C1 | 1x PBS | Parylene/EVA/PET | [5 empty] | 77.18709 | 269.653 | 134.7873 | -0.1190524 | 289.1289 | -24.48706 | 103.294 | 193.2389 | -28.13488 | 262.989 | 1.618418 | C1-3_1X_001
P101 | 1x PBS | SU8 2010/EVA/PET | 70 Ann R2R NEP | Civen | Bubble | R14 |  | 152.1 | 2075.399 | 1746.033 | 0.01764999 | 2102.52 | -53.39068 | 54.73056 | 1650.247 | -174.9002 | 71.56979 | 6.973615 | P101-10_1X_001_12days_1h_DMF
P101 | 1x PBS | SU8 2010/EVA/PET | 70 Ann R2R NEP | Civen | Bubble | R14 |  | 222.65 | 1291.832 | 596.9598 | -0.02644999 | 1255.549 | 58.94259 | 18.14557 | 594.8484 | 54.21727 | 16.17082 | 6.300066 | P101-10_1X_12days
P102 | 1x PBS | SU8 2010/EVA/PET | 70 Ann R2R NEP | Civen | Bubble | R14 |  | 235.850006 | 2280.104 | 1374.702 | 0.022 | 2342.72 | 123.4252 | 70.8407 | 1400.744 | 50.64563 | 54.04006 | 6.509019 | P102-10_1X_001_12days
P102 | 1x PBS | SU8 2010/EVA/PET | 70 Ann R2R NEP | Civen | Bubble | R14 |  | 182.95 | 1731.136 | 1257.679 | -0.02204999 | 1729.753 | -9.122138 | 31.81223 | 1327.738 | 93.79805 | 277.8413 | 6.611692 | P102-10_1X_12days
P108 | 1x PBS | SU8 2010/EVA/PET | 70 | Civen | Wet | R14 |  | 112.4432 | 1977.211 | 1245.439 | -0.07496201 | 1811.952 | 369.1238 | 145.3659 | 1249.088 | 473.7502 | 147.3601 | 5.301308 | P108-2_1X_001
P108 | 1x PBS | SU8 2010/EVA/PET | 70 | Civen | Wet | R14 |  | 108.04 | 2511.75 | 1826.833 | -0.0970097 | 2475.439 | 274.2832 | 97.47362 | 1753.145 | 196.1327 | 102.9769 | 7.004859 | P108-3_1X_001
P109 | 1x PBS | PET | 20 | Schlenk | Wet | R2 |  | 147.7 | 4269.178 | 3054.438 | -0.008849993 | 4233.838 | 262.6783 | 101.4409 | 3253.812 | 142.2504 | 118.7874 | 7.904876 | P109-1_1X_001
P109 | 1x PBS | PET | 20 | Schlenk | Wet | R2 |  | 205 | 4279.428 | 3095.744 | 0.01325001 | 4331.435 | -49.08252 | 82.57263 | 3128.245 | 110.6785 | 77.61225 | 7.753613 | P109-2_1X_001
P109 | 1x PBS | PET | 20 | Schlenk | Wet | R2 |  | 156.5526 | 4304.713 | 3462.126 | -0.03970322 | 4282.525 | -113.4372 | 107.8897 | 3348.07 | 51.03188 | 87.50114 | 8.332161 | P109-3_1X_001
P109 | 1x PBS | PET | 20 | Schlenk | Wet | R2 |  | 77.18196 | 3478.247 | 2777.66 | -0.05729998 | 3514.313 | 276.4361 | 138.0787 | 2831.925 | 267.4372 | 158.6743 | 7.77979 | P109-4_1X_001
P110 | 1x PBS | SU8 2010/EVA/PET | 70 | Civen | Wet | R32 |  | 478.4041 | 2718.587 | 247.496 | -0.06166711 | 2743.013 | -534.285 | 176.0271 | 309.0505 | -354.563 | 186.5988 | -0.678344 | P110-1_1X_001
P110 | 1x PBS | SU8 2010/EVA/PET | 70 | Civen | Wet | R32 |  | 491.6401 | 3223.86 | 798.4575 | -0.1058559 | 3375.965 | -643.5895 | 214.3452 | 869.664 | -365.4585 | 138.0265 | 3.341476 | P110-2_1X_001
P110 | 1x PBS | SU8 2010/EVA/PET | 70 | Civen | Wet | R32 |  | 562.1257 | 1669.296 | 57.88266 | 0.0352346 | 1841.83 | -668.0889 | 177.4672 | 87.32135 | -92.21709 | 96.07166 | -2.660598 | P110-3_1X_001
P110 | 1x PBS | SU8 2010/EVA/PET | 70 | Civen | Wet | R32 |  | 998.6523 | 3450.124 | 152.2138 | 0.4982142 | 3565.051 | -587.4872 | 185.3555 | 225.8968 | -924.4497 | 394.0103 | -16.22704 | P110-4_1X_001
P111 | 1x PBS | SU8 2010/EVA/PET | 70 Ann R2R NEP | Civen | Bubble | R14 |  | 284.3855 | 1148.507 | 682.4289 | 0.004403353 | 1116.849 | -29.24801 | 31.49167 | 673.3837 | 42.65604 | 34.48482 | 6.344454 | P111-2_1X_001
P111 | 1x PBS | SU8 2010/EVA/PET | 70 Ann R2R NEP | Civen | Bubble | R14 |  | 293.2288 | 1156.645 | 658.0688 | -0.02205163 | 1088.365 | 121.9507 | 49.55514 | 650.6318 | 154.0053 | 52.82184 | 5.510507 | P111-3_1X_001
P111 | 1x PBS | SU8 2010/EVA/PET | 70 Ann R2R NEP | Civen | Bubble | R14 |  | 284.3867 | 1426.465 | 946.9426 | -0.008842289 | 1363.895 | 135.8107 | 50.69895 | 882.9186 | 197.4648 | 65.94517 | 5.71368 | P111-4_1X_001
P111 | 1x PBS | SU8 2010/EVA/PET | 70 Ann R2R NEP | Civen | Bubble | R14 |  | 138.9495 | 1422.892 | 899.974 | -0.008799464 | 1445.002 | 193.4579 | 75.99765 | 900.0826 | 271.8347 | 84.16776 | 5.387036 | P111-5_1X_001
P111 | 1x PBS | SU8 2010/EVA/PET | 70 Ann R2R NEP | Civen | Bubble | R14 |  | 94.83089 | 1428.214 | 960.0435 | -0.01764237 | 1487.492 | 12.75235 | 45.86542 | 950.4824 | 35.34151 | 18.37937 | 6.963607 | P111-6_1X_001
P112 | 1x PBS | SU8 2010/EVA/PET | 70 Ann R2R NEP | Civen | Bubble | R14 |  | 623.8998 | 1187.444 | 189.3216 | 0.03084022 | 1318.427 | 26.73203 | 96.16713 | 368.9014 | 55.70705 | 123.2065 | 4.131036 | P112-1_1X_001
P112 | 1x PBS | SU8 2010/EVA/PET | 70 Ann R2R NEP | Civen | Bubble | R14 |  | 257.9354 | 575.8599 | 445.3977 | 0.119014 | 599.7526 | 62.74591 | 16.61767 | 496.1567 | -49.65226 | 44.68274 | 5.56034 | P112-1_1X_001_DMF
P113 | 1x PBS | PET | 70 | Civen | Wet | R14 |  | 209.4275 | 1610.509 | 1273.475 | -0.004400045 | 1559.129 | 34.67453 | 63.44635 | 1281.76 | 52.76701 | 46.84688 | 7.055818 | P113-1_1X_001
P113 | 1x PBS | PET | 70 | Civen | Wet | R14 |  | 121.2787 | 1694.471 | 1442.921 | -0.02651093 | 1738.028 | 78.00304 | 125.8365 | 1417.242 | 78.66626 | 64.85766 | 7.06008 | P113-2_1X_001
P113 | 1x PBS | PET | 70 | Civen | Wet | R14 |  | 165.3883 | 1846.3 | 1647.477 | 0.03527223 | 1852.252 | 80.85785 | 75.07949 | 1578.985 | 83.27906 | 78.25439 | 7.004532 | P113-3_1X_001
P113 | 1x PBS | PET | 70 | Civen | Wet | R14 |  | 112.4429 | 2306.215 | 1540.288 | -0.07495797 | 2230.948 | 123.8839 | 118.0903 | 1467.094 | -215.7944 | 155.7097 | 6.571154 | P113-4_1X_001
P102 | 1x PBS | SU8 2010/EVA/PET | 70 Ann R2R NEP | Civen | Bubble | R14 |  | 187.3963 | 1713.27 | 1124.559 | -0.01763409 | 1722.18 | 117.9913 | 35.36555 | 1141.937 | 36.72116 | 20.47234 | 6.840204 | P102-11_1X_20221219
P111 | 1x PBS | SU8 2010/EVA/PET | 70 Ann R2R NEP | Civen | Bubble | R14 |  | 209.4298 | 801.4653 | 529.1691 | 8.791685e-07 | 780.7709 | 50.22645 | 20.69414 | 500.1957 | 104.0707 | 35.48119 | 5.827495 | P111-10_1X_20221219
P111 | 1x PBS | SU8 2010/EVA/PET | 70 Ann R2R NEP | Civen | Bubble | R14 |  | 205.0291 | 1179.138 | 836.1442 | -0.01759973 | 1177.696 | 44.72895 | 38.0044 | 774.6267 | 100.5173 | 42.26191 | 6.349364 | P111-8_1X_20221219
P111 | 1x PBS | SU8 2010/EVA/PET | 70 Ann R2R NEP | Civen | Bubble | R14 |  | 187.3921 | 1325.697 | 755.8191 | 0 | 1354.888 | 114.104 | 60.74488 | 722.8321 | 114.0616 | 50.33136 | 5.803687 | P111-9_1X_20221219
P114 | 1x PBS | SU8 2010/EVA/PET | 70 Ann R2R NEP | Civen | Wet | R14 |  | 257.938 | 2715.727 | 1397.661 | 0.004401684 | 2614.808 | -270.4716 | 143.8523 | 1414.099 | -317.4742 | 93.91727 | 5.518593 | P114-1_1X_20221219
P114 | 1x PBS | SU8 2010/EVA/PET | 70 Ann R2R NEP | Civen | Wet | R14 |  | 196.2275 | 1982.594 | 855.7745 | -0.03523998 | 1893.453 | 73.38494 | 83.88137 | 883.1771 | 21.29826 | 51.3611 | 6.364015 | P114-2_1X_20221220
P114 | 1x PBS | SU8 2010/EVA/PET | 70 Ann R2R NEP | Civen | Wet | R14 |  | 354.9389 | 2405.927 | 1274.158 | 0.03085518 | 2433.692 | 370.5995 | 99.97444 | 1315.142 | -71.50173 | 63.89495 | 5.763772 | P114-3_1X_20221220
P114 | 1x PBS | SU8 2010/EVA/PET | 70 Ann R2R NEP | Civen | Wet | R14 |  | 297.6392 | 2342.079 | 1676.002 | -0.07495296 | 2357.295 | 50.78058 | 48.38427 | 1520.125 | 44.24025 | 108.1355 | 7.030558 | P114-4_1X_20221220
P115 | 1x PBS | SU8 2010/EVA/PET | 70 Ann R2R NEP | Civen | Wet | R14 |  | 200.6272 | 2100.943 | 1544.092 | -0.01320228 | 2082.609 | 25.95411 | 53.05342 | 1560.929 | -155.2244 | 65.17081 | 7.00762 | P115-1_1X_20221219
P115 | 1x PBS | SU8 2010/EVA/PET | 70 Ann R2R NEP | Civen | Wet | R14 |  | 279.9896 | 2286.545 | 1150.99 | -0.02651662 | 2249.378 | 13.91525 | 95.86159 | 1231.058 | -375.5216 | 114.72 | 5.62681 | P115-2_1X_20221219
P115 | 1x PBS | SU8 2010/EVA/PET | 70 Ann R2R NEP | Civen | Wet | R14 |  | 257.939 | 1853.638 | 905.9477 | -0.05735515 | 1780.617 | -100.4078 | 85.89291 | 899.6934 | -46.4713 | 18.71264 | 6.45276 | P115-3_1X_001
P116 | 1x PBS | PET | 70 | Civen | Wet | R4 |  | 160.9553 | 3824.788 | 3352.38 | 0.0441121 | 3957.706 | 32.97968 | 120.8904 | 3294.894 | 477.197 | 191.8083 | 7.691552 | P116-1_1X_001
P116 | 1x PBS | PET | 70 | Civen | Wet | R4 |  | 130.0796 | 3747.619 | 3079.578 | -0.0132637 | 3866.95 | 158.6691 | 165.8998 | 3107.187 | 40.98307 | 135.6669 | 8.065566 | P116-2_1X_001
P116 | 1x PBS | PET | 70 | Civen | Wet | R4 |  | 134.4821 | 3919.908 | 3175.191 | -0.02647298 | 3929.351 | -152.8795 | 95.17883 | 3210.847 | 20.67264 | 73.88408 | 8.355236 | P116-3_1X_001
P116 | 1x PBS | PET | 70 | Civen | Wet | R4 |  | 94.82778 | 2565.411 | 1710.315 | -0.05729914 | 2590.579 | 42.88112 | 116.4554 | 1701.367 | 87.48893 | 82.90378 | 7.190835 | P116-4_1X_001
P117 | 1x PBS | SU8 2010/EVA/PET | 70 Ann R2R NEP | Civen | Wet | R14 |  | 240.3355 | 1886.855 | 1077.051 | 0.004465148 | 2003.342 | -328.7266 | 213.0728 | 1094.588 | -119.0703 | 38.86287 | 5.621493 | P117-1_1X_001
P117 | 1x PBS | SU8 2010/EVA/PET | 70 Ann R2R NEP | Civen | Wet | R14 |  | 235.8708 | 1479.075 | 1282.243 | 0.02647093 | 1669.629 | -249.5557 | 183.338 | 1318.787 | -165.114 | 402.0236 | 5.235581 | P117-2_1X_001
P117 | 1x PBS | SU8 2010/EVA/PET | 70 Ann R2R NEP | Civen | Wet | R14 |  | 310.8498 | 1838.172 | 1009.672 | 0.05290604 | 2077.204 | -258.9502 | 195.6368 | 1206.703 | -54.18705 | 157.5543 | 5.518711 | P117-3_1X_001
P117 | 1x PBS | SU8 2010/EVA/PET | 70 Ann R2R NEP | Civen | Wet | R14 |  | 328.4895 | 2173.072 | 1147.597 | -0.03525099 | 2278.993 | -262.5043 | 96.69322 | 1340.908 | -181.057 | 122.3215 | 5.929481 | P117-4_1X_001
P117 | 1x PBS | SU8 2010/EVA/PET | 70 Ann R2R NEP | Civen | Wet | R14 |  | 222.6633 | 2118.365 | 1403.347 | -0.05291294 | 2205.067 | -125.7198 | 99.08181 | 1420.859 | 55.35147 | 67.2898 | 6.848634 | P117-5_1X_001
P117 | 1x PBS | SU8 2010/EVA/PET | 70 Ann R2R NEP | Civen | Wet | R14 |  | 324.0868 | 2528.617 | 1275.648 | 0.01323885 | 2498.401 | -223.0875 | 71.15556 | 1318.718 | -103.4634 | 43.96865 | 6.026932 | P117-6_1X_001
P118 | 1x PBS | PET | 70 Reused | Civen | Wet | R32 |  | 297.6363 | 2317.266 | 836.5049 | 0.1014057 | 2372.972 | -146.5067 | 70.23604 | 1054.835 | -718.2212 | 265.0387 | 3.050754 | P118-1_1X_001
P118 | 1x PBS | PET | 70 Reused | Civen | Wet | R32 |  | 147.7495 | 2445.931 | 2157.208 | 0.004403532 | 2398.749 | -30.81341 | 77.87017 | 2128.752 | 87.95753 | 93.93146 | 7.68155 | P118-2_1X_001
P118 | 1x PBS | PET | 70 Reused | Civen | Wet | R32 |  | 271.1818 | 1006.814 | 692.4161 | 0.1322369 | 1117.307 | -395.2587 | 112.0367 | 876.5638 | -445.3883 | 207.4423 | 3.027365 | P118-3_1X_001
P118 | 1x PBS | PET | 70 Reused | Civen | Wet | R32 |  | 143.353 | 2545.973 | 2082.134 | -0.008835062 | 2607.389 | -784.1464 | 179.4293 | 2004.626 | -660.6014 | 159.0309 | 5.491284 | P118-4_1X_001
P118 | 1x PBS | PET | 70 Reused | Civen | Wet | R32 |  | 279.9906 | 2082.111 | 1653.473 | 0.07055327 | 2166.072 | -22.75581 | 57.15736 | 1602.786 | 46.20565 | 75.66001 | 6.792016 | P118-5_1X_001
P119 | 1x PBS | PET | 20 | Schlenk | Wet | R32 |  | 81.59234 | 1692.464 | 1347.495 | -0.1014091 | 1716.95 | -95.39075 | 45.10807 | 1325.936 | 276.6846 | 98.58164143 | 6.852774 | P119-1_1X_001
P119 | 1x PBS | PET | 20 | Schlenk | Wet | R32 |  | 138.9525 | 2270.376 | 1881.828 | -0.01766868 | 2293.415 | -289.506 | 97.95241 | 1863.055 | 49.56261 | 78.57935 | 7.173679 | P119-2_1X_001
P119 | 1x PBS | PET | 20 | Schlenk | Wet | R32 |  | 134.4837 | 1856.516 | 1581.717 | 0.02203936 | 1912.897 | -246.3292 | 88.18471 | 1582.53 | 53.31464 | 43.52496 | 6.903937 | P119-3_1X_001
P119 | 1x PBS | PET | 20 | Schlenk | Wet | R32 |  | 174.1949 | 1754.831 | 1567.591 | -4.917383e-07 | 1760.485 | -164.7758 | 71.51761 | 1523.372 | -46.05208 | 50.61693 | 7.090279 | P119-4_1X_001
P119 | 1x PBS | PET | 20 | Schlenk | Wet | R32 |  | 191.83 | 1734.319 | 1590.621 | 0.03964409 | 1789.54 | -272.7171 | 106.3175 | 1547.234 | -118.6541 | 58.36106 | 6.540907 | P119-5_1X_001
P122 | 1X PBS | SU8 2010/EVA/PET | 70 Ann R2R NEP | Civen | Wet | R14 |  | 174.1868 | 2562.86 | 1482.799 | -0.04850785 | 2587.53 | -1.333458 | 50.19111 | 1467.117 | 46.36084 | 56.35829 | 6.981201
P122 | 1X PBS | SU8 2010/EVA/PET | 70 Ann R2R NEP | Civen | Wet | R14 |  | 324.0824 | 2271.496 | 1151.996 | 3.546476e-06 | 2298.839 | -35.88075 | 40.02881 | 1093.483 | 102.5023 | 48.2705 | 6.08861
P122 | 1X PBS | SU8 2010/EVA/PET | 70 Ann R2R NEP | Civen | Wet | R14 |  | 200.6238 | 2451.853 | 1426.169 | 0.03083834 | 2454.306 | 0.4177754 | 14.06784 | 1353.663 | -14.90452 | 39.24344 | 6.706994
P122 | 1X PBS | SU8 2010/EVA/PET | 70 Ann R2R NEP | Civen | Wet | R14 |  | 152.1538 | 2154.442 | 1232.86 | 0.04411809 | 2171.65 | 33.83394 | 42.63309 | 1233.183 | 100.6403 | 62.856 | 6.364474
P123 | 1X PBS | SU8 2010/EVA/PET | 70 Ann R2R NEP | Civen | Wet | R14 |  | 63.96804 | 1477.278 | 1063.539 | -2.607703e-06 | 1443.399 | 43.05493 | 16.98543 | 1073.713 | -2.47893 | 20.67113 | 7.215923
P123 | 1X PBS | SU8 2010/EVA/PET | 70 Ann R2R NEP | Civen | Wet | R14 |  | 94.83007 | 1699.285 | 1150.423 | 0.0440909 | 1715.622 | 87.27207 | 75.56165 | 1152.544 | -18.20914 | 41.6286 | 6.681292
P123 | 1X PBS | SU8 2010/EVA/PET | 70 Ann R2R NEP | Civen | Wet | R14 |  | 85.99027 | 1535.706 | 1075.707 | 0.09259911 | 1575.64 | 35.65757 | 51.20967 | 1101.295 | 194.6834 | 60.88969 | 6.099988
P123 | 1X PBS | SU8 2010/EVA/PET | 70 Ann R2R NEP | Civen | Wet | R14 |  | 50.73172 | 1402.455 | 1201.368 | 0.05730621 | 1351.257 | 137.5358 | 43.51074 | 1150.07 | 7.91979 | 75.02209 | 6.734325
P122 | 1X PBS | SU8 2010/EVA/PET | 70 Ann R2R NEP | Civen | Wet | R14 |  | 249.131 | 2759.199 | 1454.295 | -0.05290847 | 2770.841 | 30.61127 | 91.53955 | 1447.299 | 119.5064 | 75.85032 | 6.507814
P121 | 1X PBS | SU8 2010/EVA/PET | 70 Ann R2R NEP | Civen | Wet | R14 |  | 209.4206 | 2396.073 | 1346.028 | -0.05290627 | 2451.064 | -218.7503 | 79.63375 | 1311.461 | 90.30437 | 36.59345 | 6.461285
P102 | 1x PBS | SU8 2010/EVA/PET | 70 Ann R2R NEP | Civen | Bubble | R14 |  | 504.8623 | 900.977 | 373.4914 | 0.4276674 | 1046.002 | -94.68213 | 525.3512 | 625.7005 | -253.0923 | 743.0914 | -1.633223 | P102-1_1X_20230104
P120 | 1x PBS | SU8 2010/EVA/PET | 70 Ann R2R NEP | Civen | Wet | R14 |  | 487.2135 | 1699.044 | 679.7616 | -0.2028324 | 1732.057 | 295.0207 | 95.39187 | 786.4663 | -31.25774 | 220.0594 | 5.583164 | P120-1_1X_001
P120 | 1x PBS | SU8 2010/EVA/PET | 70 Ann R2R NEP | Civen | Wet | R14 |  | 407.8734 | 2397.06 | 581.6747 | 0.1499144 | 2602.631 | 108.3959 | 145.7254 | 705.9705 | -293.9414 | 168.3398 | 2.941306 | P120-2_1X_001
P120 | 1x PBS | SU8 2010/EVA/PET | 70 Ann R2R NEP | Civen | Wet | R14 |  | 460.7423 | 3421.464 | 339.1247 | 0.09694001 | 3089.975 | -89.35141 | 232.8482 | 466.6666 | 53.91806 | 115.8741 | 3.309398 | P120-3_1X_001
P121 | 1x PBS | SU8 2010/EVA/PET | 70 Ann R2R NEP | Civen | Wet | R14 |  | 253.5302 | 2748.13 | 2886.608 | -0.05730063 | 3045.954 | 2340.658 | 820.9793 | 1852.094 | 4116.067 | 1316.856 | -4.499626 | P121-1_1X_001
P121 | 1x PBS | SU8 2010/EVA/PET | 70 Ann R2R NEP | Civen | Wet | R14 |  | 182.9846 | 2511.571 | 1318.509 | -1.168402 | 2314.906 | -2852.514 | 909.4008 | 1264.043 | -1374.439 | 624.05 | 2.014406 | P121-3_1X_001
P121 | 1x PBS | SU8 2010/EVA/PET | 70 Ann R2R NEP | Civen | Wet | R14 |  | 209.4206 | 2396.073 | 1346.028 | -0.05290627 | 2451.064 | -218.7503 | 79.63375 | 1311.461 | 90.30437 | 36.59345 | 6.461285 | P121-4_1X_001
P122 | 1x PBS | SU8 2010/EVA/PET | 70 Ann R2R NEP | Civen | Wet | R14 |  | 240.3279 | 2831.43 | 1316.425 | -0.01767007 | 2879.149 | -20.48391 | 87.42728 | 1306.291 | -51.10404 | 25.43242 | 6.364428 | P122-1_1X_001
P122 | 1x PBS | SU8 2010/EVA/PET | 70 Ann R2R NEP | Civen | Wet | R14 |  | 249.131 | 2759.199 | 1454.295 | -0.05290847 | 2770.841 | 30.61127 | 91.53955 | 1447.299 | 119.5064 | 75.85032 | 6.507814 | P122-2_1X_001
P122 | 1x PBS | SU8 2010/EVA/PET | 70 Ann R2R NEP | Civen | Wet | R14 |  | 174.1868 | 2562.86 | 1482.799 | -0.04850785 | 2587.53 | -1.333458 | 50.19111 | 1467.117 | 46.36084 | 56.35829 | 6.981201 | P122-3_1X_001
P122 | 1x PBS | SU8 2010/EVA/PET | 70 Ann R2R NEP | Civen | Wet | R14 |  | 324.0824 | 2271.496 | 1151.996 | 3.546476e-06 | 2298.839 | -35.88075 | 40.02881 | 1093.483 | 102.5023 | 48.2705 | 6.08861 | P122-4_1X_001
P122 | 1x PBS | SU8 2010/EVA/PET | 70 Ann R2R NEP | Civen | Wet | R14 |  | 200.6238 | 2451.853 | 1426.169 | 0.03083834 | 2454.306 | 0.4177754 | 14.06784 | 1353.663 | -14.90452 | 39.24344 | 6.706994 | P122-5_1X_001
P122 | 1x PBS | SU8 2010/EVA/PET | 70 Ann R2R NEP | Civen | Wet | R14 |  | 152.1538 | 2154.442 | 1232.86 | 0.04411809 | 2171.65 | 33.83394 | 42.63309 | 1233.183 | 100.6403 | 62.856 | 6.364474 | P122-6_1X_001
P123 | 1x PBS | SU8 2010/EVA/PET | 70 Ann R2R NEP | Civen | Wet | R14 |  | 63.96804 | 1477.278 | 1063.539 | -2.607703e-06 | 1443.399 | 43.05493 | 16.98543 | 1073.713 | -2.47893 | 20.67113 | 7.215923 | P123-1_1X_001
P123 | 1x PBS | SU8 2010/EVA/PET | 70 Ann R2R NEP | Civen | Wet | R14 |  | 50.7287 | 1712.039 | 1216.938 | -0.008807689 | 1608.589 | 153.5816 | 63.84583 | 1179.018 | 49.1669 | 38.00506 | 6.856826 | P123-2_1X_001
P123 | 1x PBS | SU8 2010/EVA/PET | 70 Ann R2R NEP | Civen | Wet | R14 |  | 103.6334 | 1534.386 | 1297.8 | 0.01323818 | 1562.93 | 37.33847 | 61.21787 | 1276.909 | 77.16675 | 54.97563 | 7.004372 | P123-3_1X_001
P123 | 1x PBS | SU8 2010/EVA/PET | 70 Ann R2R NEP | Civen | Wet | R14 |  | 130.0793 | 1404.612 | 1211.449 | 0.04409447 | 1455.041 | -53.62887 | 60.51994 | 1212.002 | 49.99708 | 39.79066 | 6.881919 | P123-4_1X_001
P123 | 1x PBS | SU8 2010/EVA/PET | 70 Ann R2R NEP | Civen | Wet | R14 |  | 121.2763 | 1626.049 | 1269.973 | 0.01324026 | 1680.356 | 161.8046 | 67.15343 | 1310.959 | 10.02958 | 50.43487 | 6.906337 | P123-5_1X_001
P123 | 1x PBS | SU8 2010/EVA/PET | 70 Ann R2R NEP | Civen | Wet | R14 |  | 156.5498 | 2056.604 | 1567.075 | 0.09260779 | 2014.35 | 147.2118 | 45.69036 | 1600.217 | 92.30413 | 69.91085 | 6.672338 | P123-6_1X_001
P123 | 1x PBS | SU8 2010/EVA/PET | 70 Ann R2R NEP | Civen | Wet | R14 |  | 94.83007 | 1699.285 | 1150.423 | 0.0440909 | 1715.622 | 87.27207 | 75.56165 | 1152.544 | -18.20914 | 41.6286 | 6.681292 | P123-7_1X_001
P123 | 1x PBS | SU8 2010/EVA/PET | 70 Ann R2R NEP | Civen | Wet | R14 |  | 85.99027 | 1535.706 | 1075.707 | 0.09259911 | 1575.64 | 35.65757 | 51.20967 | 1101.295 | 194.6834 | 60.88969 | 6.099988 | P123-8_1X_001
P123 | 1x PBS | SU8 2010/EVA/PET | 70 Ann R2R NEP | Civen | Wet | R14 |  | 50.73172 | 1402.455 | 1201.368 | 0.05730621 | 1351.257 | 137.5358 | 43.51074 | 1150.07 | 7.91979 | 75.02209 | 6.734325 | P123-9_1X_001
P124 | 1x PBS | SU8 2010/EVA/PET | 70 Ann R2R NEP | Civen | Wet | R14 |  | -169.8403 | 1708.393 | 1197.493 | 0.0353183 | 1703.318 | -50.88267 | 54.49573 | 1311.715 | -224.4601 | 121.2629 | 6.665679 | P124-1_1X_001
P124 | 1x PBS | SU8 2010/EVA/PET | 70 Ann R2R NEP | Civen | Wet | R14 |  | -90.43205 | 2091.924 | 1337.756 | -0.0352907 | 2054.776 | 125.4274 | 98.40534 | 1284.099 | 3.664546 | 37.74782 | 7.150327 | P124-2_1X_001
P124 | 1x PBS | SU8 2010/EVA/PET | 70 Ann R2R NEP | Civen | Wet | R14 |  | -240.3117 | 681.0306 | 538.2036 | -0.0396709 | 666.6265 | 43.02475 | 14.82821 | 541.2784 | 6.447241 | 10.08611 | 7.324293 | P124-3_1X_Middle
P124 | 1x PBS | SU8 2010/EVA/PET | 70 Ann R2R NEP | Civen | Wet | R14 |  | -205.0247 | 689.0794 | 1303.532 | 0.004397705 | 685.696 | -18.29867 | 8.025593 | 1225.317 | 1085.779 | 345.311 | 3.66584 | P124-4_1X_Middle
P125 | 1x PBS | SU8 2010/EVA/PET | 70 Ann R2R NEP | Civen | Wet | R14 |  | 63.97037 | 2338.555 | 1912.839 | 0.02205021 | 2144.273 | -72.396 | 42.38312 | 1817.951 | -516.7112 | 213.8128 | 6.476146 | P125-1_1X_001
P125 | 1x PBS | SU8 2010/EVA/PET | 70 Ann R2R NEP | Civen | Wet | R14 |  | 94.82168 | 1896.218 | 1440.933 | 0.03969026 | 1827.448 | 25.25111 | 33.51074 | 1397.507 | -31.93599 | 44.33786 | 7.13126 | P125-2_1X_001
P125 | 1x PBS | SU8 2010/EVA/PET | 70 Ann R2R NEP | Civen | Wet | R14 |  | 50.72707 | 2389.025 | 1570.218 | -0.04405736 | 2303.2 | 95.16066 | 51.48691 | 1513.759 | 255.9837 | 94.42117 | 6.722927 | P125-3_1X_001
P125 | 1x PBS | SU8 2010/EVA/PET | 70 Ann R2R NEP | Civen | Wet | R14 |  | 209.4232 | 1707.704 | 1339.386 | 0.07938698 | 1727.767 | 56.20836 | 29.68249 | 1373.086 | 64.07198 | 31.33326 | 6.794382 | P125-4_1X_001
P125 | 1x PBS | SU8 2010/EVA/PET | 70 Ann R2R NEP | Civen | Wet | R14 |  | 90.41891 | 1732.686 | 1498.196 | -0.06174165 | 1728.132 | 158.1141 | 49.44278 | 1496.245 | 156.8838 | 67.68022 | 7.188883 | P125-5_1X_001
P126 | 1x PBS | SU8 2010/EVA/PET | 70 Ann R2R NEP | Civen | Wet | R14 |  | 231.4613 | 1820.129 | 1918.311 | 0.05734475 | 1825.797 | 66.00514 | 26.36718 | 1776.051 | 722.0937 | 228.8255 | 5.932015 | P126-1_1X_001
P126 | 1x PBS | SU8 2010/EVA/PET | 70 Ann R2R NEP | Civen | Wet | R14 |  | 165.3863 | 1913.122 | 1726.399 | -5.483627e-06 | 1927.699 | 387.2003 | 110.3369 | 1756.501 | -5.69147 | 80.55378 | 6.969906 | P126-2_1X_001
P126 | 1x PBS | SU8 2010/EVA/PET | 70 Ann R2R NEP | Civen | Wet | R14 |  | 50.73261 | 1783.827 | 1526.109 | 0.03085584 | 1765.463 | 58.60734 | 51.40978 | 1538.922 | 83.40106 | 54.64216 | 7.244712 | P126-3_1X_001
P126 | 1x PBS | SU8 2010/EVA/PET | 70 Ann R2R NEP | Civen | Wet | R14 |  | 37.45823 | 1861.219 | 1480.295 | 0.05293407 | 1839.636 | 156.7918 | 50.25984 | 1574.959 | -94.01917 | 136.6714 | 6.847254 | P126-4_1X_001
P126 | 1x PBS | SU8 2010/EVA/PET | 70 Ann R2R NEP | Civen | Wet | R14 |  | 37.45827 | 1453.351 | 1431.613 | -0.048473 | 1443.788 | 144.5828 | 44.80422 | 1319.699 | 480.808 | 164.4875 | 6.093072 | P126-5_1X_001
P126 | 1x PBS | SU8 2010/EVA/PET | 70 Ann R2R NEP | Civen | Wet | R14 |  | -72.76018 | 1087.587 | 1427.979 | -0.07059172 | 1670.851 | -306.0497 | 2940.669 | 2219.524 | -5287.691 | 2382.317 | -8.093311 | P126-6_1X_001
P129 | 1x PBS | SU8 2010/EVA/PET | 70 Ann R2R NEP | Civen | Bubble | R14 |  | 134.4792 | 631.6177 | 306.2639 | 0.05289523 | 620.8951 | -37.71914 | 15.67735 | 315.988 | -15.46294 | 8.119539 | 6.179437 | P129-1_1X_002
P129 | 1x PBS | SU8 2010/EVA/PET | 70 Ann R2R NEP | Civen | Bubble | R14 |  | 178.5923 | 2141.302 | 1285.552 | 0.1410861 | 2019.731 | 61.12634 | 62.04321 | 1228.064 | 34.58218 | 42.65201 | 6.176372 | P129-2_1X_001
P129 | 1x PBS | SU8 2010/EVA/PET | 70 Ann R2R NEP | Civen | Bubble | R14 |  | 59.53366 | 2130.273 | 1082.514 | 0.12346 | 2018.803 | 306.4538 | 101.9146 | 1083.698 | 104.2401 | 46.46199 | 5.521652 | P129-3_1X_001
P129 | 1x PBS | SU8 2010/EVA/PET | 70 Ann R2R NEP | Civen | Bubble | R14 |  | 116.9104 | 1533.308 | 1118.86 | 0.123466 | 1496.288 | 174.3644 | 78.25917 | 1101.373 | 97.17597 | 56.42218 | 5.935315 | P129-4_1X_001
P129 | 1x PBS | SU8 2010/EVA/PET | 70 Ann R2R NEP | Civen | Bubble | R14 |  | 50.72985 | 1247.061 | 851.3169 | 0.0528683 | 1183.713 | 318.4223 | 94.1213 | 827.2773 | 157.9311 | 48.04712 | 5.259192 | P129-5_1X_001
P130 | 1x PBS | SU8 2010/EVA/PET | 70 Ann R2R NEP | Civen | Wet | R14 |  | 218.2573 | 1766.219 | 786.2825 | -0.03083895 | 1586.37 | 233.9538 | 89.67176 | 767.0617 | 122.3735 | 41.2094 | 5.618479 | P130-1-1X_001
P130 | 1x PBS | SU8 2010/EVA/PET | 70 Ann R2R NEP | Civen | Wet | R14 |  | 174.1877 | 1258.19 | 746.6242 | 0.02643472 | 1230.32 | 66.84305 | 42.86532 | 757.0134 | 22.96349 | 45.85552 | 6.368974 | P130-2-1X_001
P130 | 1x PBS | SU8 2010/EVA/PET | 70 Ann R2R NEP | Civen | Wet | R14 |  | 306.4404 | 1343.769 | 413.3886 | 0.1367407 | 1320.613 | 64.5251 | 55.87778 | 436.5406 | -128.2717 | 41.74099 | 4.406363 | P130-3-1X_001
P130 | 1x PBS | SU8 2010/EVA/PET | 70 Ann R2R NEP | Civen | Wet | R14 |  | 324.0843 | 1344.535 | 456.7649 | 0.1146259 | 1364.114 | 149.1116 | 55.7798 | 477.6289 | -105.3823 | 34.32159 | 4.616754 | P130-4-1X_001
P131 | 1x PBS | PET | 70 Ann R2R NEP | Civen | Wet | R14 |  | 156.5557 | 3964.729 | 3130.775 | 0.03970958 | 4056.682 | -288.0113 | 104.4394 | 3081.792 | 66.99825 | 67.10777 | 7.668436 | P131-1-1X_001
P131 | 1x PBS | PET | 70 Ann R2R NEP | Civen | Wet | R14 |  | 160.9529 | 4397.672 | 3570.385 | -0.03084111 | 4484.038 | -138.1689 | 104.6055 | 3468.741 | 293.3344 | 160.1032 | 8.043452 | P131-2-1X_001
P131 | 1x PBS | PET | 70 Ann R2R NEP | Civen | Wet | R14 |  | 160.9547 | 4055.565 | 3155.248 | -0.004401892 | 4179.696 | -217.8919 | 120.448 | 3135.343 | 375.4215 | 242.8857 | 7.416184 | P131-3-1X_001
P130 | 1x PBS | SU8 2010/EVA/PET | 70 Ann R2R NEP | Civen | Wet | R14 |  | 121.2773 | 1877.143 | 907.8381 | -0.01763874 | 1865.936 | 241.8685 | 91.58831 | 913.2302 | 33.37635 | 14.82801 | 6.228485 | P130-5-1X_001
P130 | 1x PBS | SU8 2010/EVA/PET | 70 Ann R2R NEP | Civen | Wet | R14 |  | 85.98707 | 1716.394 | 804.5174 | -0.02645085 | 1655.56 | 173.0794 | 80.42235 | 772.4973 | 90.5209 | 31.59241 | 6.012514 | P130-6-1X_001
P130 | 1x PBS | SU8 2010/EVA/PET | 70 Ann R2R NEP | Civen | Wet | R14 |  | 138.9481 | 2328.081 | 1239.916 | -0.03964397 | 2269.337 | 356.8471 | 129.399 | 1210.403 | 122.0566 | 42.80138 | 6.069201 | P130-7-1X_001
P130 | 1x PBS | SU8 2010/EVA/PET | 70 Ann R2R NEP | Civen | Wet | R14 |  | 262.3042 | 2399.794 | 1072.128 | -0.03971335 | 2362.893 | 289.2648 | 114.7216 | 1042.816 | 203.3502 | 62.64909 | 5.433561 | P130-8-1X_001
P141 | 1x PBS | PET | 70 Ann | Civen | Wet | R20 |  | 222.6603 | 3080.862 | 3596.778 | 0.02203454 | 3203.323 | 83.46068 | 129.6643 | 2721.867 | 1015.684 | 434.9417 | 6.384353 | P141-4_1X_001
P141 | 1x PBS | PET | 70 Ann | Civen | Wet | R20 |  | 306.4394 | 3304.627 | 3753.577 | 0.07937376 | 3418.104 | 214.8775 | 147.6498 | 2773.609 | 996.6284 | 439.1912 | 5.924276 | P141-5_1X_001
P141 | 1x PBS | PET | 70 Ann | Civen | Wet | R20 |  | 284.3842 | 3070.322 | 3898.855 | 0.02203561 | 3142.801 | 288.6299 | 110.7842 | 2744.685 | -253.4564 | 616.9065 | 6.859261 | P141-6_1X_001
P142 | 1x PBS | PET | 70 Ann | Civen | Wet | R20 |  | 332.8976 | 3745.056 | 2589.484 | 0.07942253 | 3497.078 | 115.1127 | 145.4783 | 3220.998 | 1364.732 | 622.85 | 6.237931 | P142-4_1X_001
P142 | 1x PBS | PET | 70 Ann | Civen | Wet | R20 |  | 354.9409 | 3813.519 | 3550.443 | 0.08379397 | 3782.67 | -66.5317 | 161.3012 | 3285.302 | -867.3041 | 871.1469 | 6.400332 | P142-5_1X_001
P142 | 1x PBS | PET | 70 Ann | Civen | Wet | R20 |  | 363.8128 | 3612.637 | 2631.847 | 0.05737284 | 3476.378 | -136.4931 | 127.1303 | 2533.853 | 228.7857 | 564.043 | 6.301399 | P142-6_1X_001
P122 | 1x PBS | SU8 2010/EVA/PET | 70 Ann R2R NEP | Civen | Wet | R14 |  | 998.6522 | 6.708112 | -1.403779 | -1.168418 | 992.3297 | -2696.92 | 1234.106 | 397.8625 | -1044.464 | 523.7241 | -13.16488 | P122-1_1X_20230124
P122 | 1x PBS | SU8 2010/EVA/PET | 70 Ann R2R NEP | Civen | Wet | R14 |  | 284.3869 | 3009.936 | 1382.891 | 0.1014147 | 2954.458 | -108.0343 | 71.76798 | 1315.189 | -98.56491 | 44.3766 | 5.585271 | P122-2_1X_20230124
P122 | 1x PBS | SU8 2010/EVA/PET | 70 Ann R2R NEP | Civen | Wet | R14 |  | 125.6815 | 2446.173 | 1132.332 | 0.08376644 | 2421.742 | -62.5909 | 49.87815 | 1155.032 | -55.77223 | 43.98933 | 6.066363 | P122-3_1X_20230125
P123 | 1x PBS | SU8 2010/EVA/PET | 70 Ann R2R NEP | Civen | Wet | R14 |  | 81.5886 | 2006.131 | 1082.315 | 0.01764206 | 2070.299 | 71.58737 | 66.14803 | 1125.174 | 230.5609 | 85.10324 | 5.926647 | P123-1_1X_20230125
P123 | 1x PBS | SU8 2010/EVA/PET | 70 Ann R2R NEP | Civen | Wet | R14 |  | 72.78058 | 2232.205 | 1130.261 | 0.08375837 | 2161.57 | -8.532233 | 59.41462 | 1128.62 | 7.754862 | 52.49496 | 6.401513 | P123-2_1X_20230125
P123 | 1x PBS | SU8 2010/EVA/PET | 70 Ann R2R NEP | Civen | Wet | R14 |  | 55.14152 | 2135.957 | 1212.902 | 0.04412859 | 2159.322 | 171.3638 | 79.98799 | 1163.754 | -63.16054 | 51.35998 | 6.236041 | P123-3_1X_20230125
P133 | 1x PBS | SU8 2010/EVA/PET | 70 Ann | Civen | Wet | R32 |  | 659.1584 | 3131.751 | 929.7326 | -0.2336621 | 3038.649 | 681.9048 | 226.8965 | 1055.332 | 862.3012 | 210.35 | 2.710357 | P133-1_1X_15UV
P133 | 1x PBS | SU8 2010/EVA/PET | 70 Ann | Civen | Wet | R32 |  | 544.5106 | 743.0466 | 336.7902 | -0.0440827 | 718.5926 | 63.16477 | 28.53441 | 308.8689 | 101.8147 | 54.95298 | 4.659094 | P133-1_1X_20230125
P134 | 1x PBS | SU8 2010/EVA/PET | 70 Ann | Civen | Wet | R32 |  | 222.6619 | 3358.449 | 2407.111 | -0.07494366 | 3325.886 | 60.08503 | 76.91035 | 2243.411 | 720.909 | 265.9282 | 6.40785 | P134-1_1X_5minUvO3
P134 | 1x PBS | SU8 2010/EVA/PET | 70 Ann | Civen | Wet | R32 |  | 244.7349 | 3556.311 | 2552.13 | -0.1146422 | 3502.089 | -56.25581 | 76.39135 | 2374.517 | 586.5434 | 233.7282 | 6.895157 | P134-2_1X_5minUvO3
P135 | 1x PBS | SU8 2010/EVA/PET | 70 Ann | Civen | Wet | R32 |  | 253.5369 | 2755.496 | 2236.33 | -0.07051046 | 2758.261 | 440.1563 | 211.0368 | 2069.825 | 550.6091 | 180.7362 | 6.181155 | P135-1_1X_10minUvO3
P135 | 1x PBS | SU8 2010/EVA/PET | 70 Ann | Civen | Wet | R32 |  | 249.1369 | 2783.559 | 2120.004 | -0.03531258 | 2609.664 | 240.4713 | 127.6843 | 2003.205 | 62.21793 | 97.57576 | 7.160748 | P135-2_1X_10minUvO3
P136 | 1x PBS | SU8 2010/EVA/PET | 70 Ann | Civen | Wet | R32 |  | 147.7501 | 1468.521 | 1380.08 | 0.03971133 | 1461.812 | 11.5335 | 22.35141 | 1211.696 | 432.9773 | 234.2592 | 5.612929 | P136-1_1X_15minUvO3
P136 | 1x PBS | SU8 2010/EVA/PET | 70 Ann | Civen | Wet | R32 |  | 152.1497 | 1622.585 | 1324.666 | 0.2072425 | 1887.853 | 8103.148 | 1451.526 | 1274.338 | 831.8875 | 144.6576 | -11.02292 | P136-2_1X_15minUvO3
P136 | 1x PBS | SU8 2010/EVA/PET | 70 Ann | Civen | Wet | R32 |  | 125.681 | 615.2484 | 519.4654 | -0.06612617 | 603.4974 | 6.852768 | 9.861775 | 486.2317 | 115.3442 | 38.23914 | 6.354119 | P136-3_1X_15minUvO3
P136 | 1x PBS | SU8 2010/EVA/PET | 70 Ann | Civen | Wet | R32 |  | 147.7493 | 1075.419 | 962.11 | -0.04404197 | 1050.5 | 81.79816 | 39.39495 | 861.211 | 332.158 | 115.3119 | 5.571519 | P136-4_1X_15minUvO3
P137 | 1x PBS | SU8 2010/EVA/PET | 70 Ann | Civen | Wet | R32 |  | 209.4289 | 1860.718 | 1723.986 | 0.01323852 | 1864.295 | 23.87232 | 48.30126 | 1579.607 | 550.615 | 171.9233 | 6.112506 | P137-1_1X_15minUvO3+NaOH
P137 | 1x PBS | SU8 2010/EVA/PET | 70 Ann | Civen | Wet | R32 |  | 200.6255 | 2399.749 | 1735.027 | 0.004401445 | 2362.978 | -188.1492 | 60.10176 | 1729.624 | 290.1152 | 101.5779 | 6.518056 | P137-2_1X_15minUvO3+NaOH
P137 | 1x PBS | SU8 2010/EVA/PET | 70 Ann | Civen | Wet | R32 |  | 174.1916 | 2541.768 | 2284.331 | -0.02200469 | 2465.533 | -51.81581 | 83.64591 | 2082.004 | 313.8208 | 173.5414 | 7.179068 | P137-3_1X_15minUvO3+NaOH
P137 | 1x PBS | SU8 2010/EVA/PET | 70 Ann | Civen | Wet | R32 |  | 174.1919 | 2020.17 | 1922.185 | -0.01764137 | 2008.259 | 109.2188 | 61.13493 | 1779.428 | 294.6396 | 132.9736 | 6.954697 | P137-4_1X_15minUvO3+NaOH
P138 | 1x PBS | SU8 2010/EVA/PET | 70 Ann | Civen | Wet | R32 |  | 213.862 | 1951.208 | 1621.651 | 0.03970736 | 1973.049 | -86.79599 | 53.01373 | 1598.998 | -210.216 | 125.9263 | 6.600698 | P138-1_1X_30minUvO3
P138 | 1x PBS | SU8 2010/EVA/PET | 70 Ann | Civen | Wet | R32 |  | 125.68 | 1902.335 | 1610.434 | 0.04405881 | 1875.2 | 71.5295 | 50.57145 | 1538.667 | 296.1679 | 104.8465 | 6.522293 | P138-2_1X_30minUvO3
P138 | 1x PBS | SU8 2010/EVA/PET | 70 Ann | Civen | Wet | R32 |  | 147.7495 | 1889.995 | 1663.528 | 0.03087449 | 1898.72 | -121.0404 | 45.40938 | 1578.55 | 153.4175 | 86.20178 | 6.849289 | P138-3_1X_30minUvO3
P140 | 1x PBS | SU8 2010/EVA/PET | 70 Ann | Civen | Bubbled | R14 |  | 222.6731 | 1283.088 | 478.3257 | 0.07934663 | 1305.881 | -277.3298 | 106.3805 | 599.9605 | -304.0202 | 163.5764 | 3.169666 | P140-1_1X_001
P140 | 1x PBS | SU8 2010/EVA/PET | 70 Ann | Civen | Bubbled | R14 |  | 363.8156 | 1542.381 | 539.2529 | -0.004399449 | 1500.799 | -243.6091 | 115.1361 | 536.5838 | 15.04321 | 34.10551 | 5.376799 | P140-2_1X_001
P140 | 1x PBS | SU8 2010/EVA/PET | 70 Ann | Civen | Bubbled | R14 |  | 324.0823 | 1340.275 | 718.279 | 0.07945508 | 1367.257 | -12.03891 | 91.21229 | 726.008 | -62.98595 | 27.97518 | 5.812184 | P140-3_1X_001
P140 | 1x PBS | SU8 2010/EVA/PET | 70 Ann | Civen | Bubbled | R14 |  | 169.7858 | 882.6586 | 553.9764 | 0.1586927 | 867.3699 | 57.04255 | 34.1245 | 546.1462 | 69.4804 | 58.6022 | 5.326507 | P140-4_1X_001
P141 | 1x PBS | PET | 70 Ann | Civen | Wet | R20 |  | 284.3868 | 3991.879 | 3479.386 | 0.09256195 | 3869.447 | -64.87967 | 144.9036 | 3687.936 | 1830.724 | 924.8665 | 6.278766 | P141-1_1X_001
P141 | 1x PBS | PET | 70 Ann | Civen | Wet | R20 |  | 266.7689 | 3711.64 | 2883.424 | 0.08818537 | 3824.886 | 171.5111 | 151.9203 | 3321.843 | -1647.971 | 597.7698 | 5.977852 | P141-2_1X_001
P141 | 1x PBS | PET | 70 Ann | Civen | Wet | R20 |  | 253.5315 | 4463.301 | 3046.705 | 0.08374555 | 4158.14 | 645.5342 | 218.6941 | 3836.054 | 1157.347 | 1584.38 | 5.986434 | P141-3_1X_001
P142 | 1x PBS | PET | 70 Ann | Civen | Wet | R20 |  | 310.8414 | 4158.453 | 3877.061 | 0.02645236 | 4238.838 | 75.74571 | 152.0667 | 3970.389 | -130.0112 | 858.2957 | 8.143319 | P142-1_1X_001
P142 | 1x PBS | PET | 70 Ann | Civen | Wet | R20 |  | 293.2257 | 4178.118 | 3154.766 | 0.09259954 | 3845.02 | 211.8598 | 151.9334 | 3274.756 | -478.4682 | 670.4688 | 6.802988 | P142-2_1X_001
P142 | 1x PBS | PET | 70 Ann | Civen | Wet | R20 |  | 275.5784 | 4156.813 | 5422.049 | 0.06615444 | 4252.044 | -148.118 | 138.7243 | 4048.438 | 697.642 | 953.9932 | 7.59674 | P142-3_1X_001
P139 | 1x PBS | SU8 2010/EVA/PET | 70 Ann | Civen | Wet | R14 |  | 416.7023 | 1091.709 | 421.5078 | -0.06174055 | 1131.222 | -162.3804 | 67.83822 | 385.9563 | 220.3531 | 62.54548 | 3.781238 | P139-1_1X_001
P139 | 1x PBS | SU8 2010/EVA/PET | 70 Ann | Civen | Wet | R14 |  | 253.529 | 714.022 | 496.0066 | -0.06174469 | 738.3739 | -93.98418 | 38.64891 | 503.2906 | -40.88872 | 16.96853 | 6.288495 | P139-2_1X_001
P143 | 1x PBS | SU8 2010/EVA/PET | 70 Ann | Civen | Bubbled | R14 |  | 235.8609 | 949.9419 | 1179.215 | -0.04850417 | 1057.135 | -1271.014 | 227.0923 | 1108.013 | -1667.423 | 296.4267 | -1.939637 | P143-1_1X_001
P143 | 1x PBS | SU8 2010/EVA/PET | 70 Ann | Civen | Bubbled | R14 |  | 130.0761 | 839.8642 | 847.3314 | -0.0132038 | 868.9315 | -229.8237 | 82.10808 | 878.9746 | -265.1007 | 109.5089 | 5.139814 | P143-2_1X_001
P143 | 1x PBS | SU8 2010/EVA/PET | 70 Ann | Civen | Bubbled | R14 |  | 152.1476 | 736.4107 | 743.5739 | 0.01320381 | 792.1811 | -338.8175 | 104.3008 | 789.6171 | -363.5706 | 103.3727 | 3.867583 | P143-3_1X_001
P139 | 1x PBS | SU8 2010/EVA/PET | 70 Ann | Civen | Wet | R14 |  | 306.439 | 1304.296 | 902.819 | -0.06170428 | 1328.774 | -258.7938 | 106.1709 | 905.0133 | 121.5387 | 242.97 | 5.228926 | P139-3_1X_001
P144 | 1x PBS | PET | 20 | Schlenk | Wet | R20 |  | 227.0634 | 1219.528 | 1793.406 | 0.03963929 | 1261.665 | -296.9351 | 111.1519 | 1340.754 | 235.8327 | 353.3314 | 5.114127 | P144-1_1X_001
P144 | 1x PBS | PET | 20 | Schlenk | Wet | R20 |  | 266.7697 | 1588.505 | 1858.092 | 0.06612334 | 1599.912 | -382.2975 | 98.07709 | 2350.245 | -903.5363 | 516.8171 | 4.321342 | P144-2_1X_001
P147 | 1x PBS | SU8 2010/EVA/PET | 70 Ann R2R EP | Civen | Bubble | R14 |  | 227.0613 | 3154.075 | 2220.977 | -0.05290927 | 3147.625 | 31.76681 | 56.24971 | 2193.935 | 153.7633 | 58.45773 | 7.437325 | P147-1_1X_001
P147 | 1x PBS | SU8 2010/EVA/PET | 70 Ann R2R EP | Civen | Bubble | R14 |  | 262.3003 | 4121.902 | 2101.61 | -0.02644499 | 4128.849 | 137.3616 | 106.3138 | 2167.75 | -107.5034 | 51.52063 | 6.584116 | P147-2_1X_001
P148 | 1x PBS | SU8 2010/EVA/PET | 70 Ann R2R EP | Civen | Wet | R14 |  | 266.7693 | 1204.697 | 655.2757 | -0.03969517 | 1182.871 | 102.6781 | 37.84036 | 688.3209 | 6.175627 | 24.89992 | 6.529368 | P148-1_1X_001
P150 | 1x PBS | PET | 70 Ann R2R EP | Civen | Wet | R14 |  | 235.863 | 3395.721 | 2245.515 | 0.02203333 | 3461.002 | 60.49428 | 114.0017 | 2309.589 | 32.83392 | 78.5186 | 7.152229 | P150-1_1X_001
P150 | 1x PBS | PET | 70 Ann R2R EP | Civen | Wet | R14 |  | 191.8246 | 4854.984 | 4469.011 | 0.01760238 | 4797.924 | -519.5198 | 131.1935 | 3409.65 | 926.51 | 513.3645 | 6.411596 | P150-2_1X_001
P150 | 1x PBS | PET | 70 Ann R2R EP | Civen | Wet | R14 |  | 178.5892 | 5087.295 | 4723.772 | -0.01320185 | 4891.361 | -176.8152 | 148.8747 | 4880.285 | -136.5701 | 1111.23 | 9.153559 | P150-3_1X_001
P150 | 1x PBS | PET | 70 Ann R2R EP | Civen | Wet | R14 |  | 222.6605 | 4671.287 | 4161.592 | 0.03083403 | 4750.524 | 224.165 | 109.2043 | 3734.351 | 2317.574 | 704.5851 | 5.827737 | P150-4_1X_001
P150 | 1x PBS | PET | 70 Ann R2R EP | Civen | Wet | R14 |  | 165.3885 | 4974.799 | 3686.869 | -0.03967372 | 5060.499 | 212.7406 | 137.5049 | 3576.598 | 237.4559 | 112.9192 | 7.886913 | P150-5_1X_001
P150 | 1x PBS | PET | 70 Ann R2R EP | Civen | Wet | R14 |  | 165.3853 | 4416.964 | 2949.565 | -0.03967164 | 4282.546 | -36.01813 | 92.43524 | 2974.947 | 185.4955 | 128.2411 | 7.698504 | P150-6_1X_001
P146 | 1x PBS | PET | 70 Ann R2R EP | Civen | Wet | R14 |  | 191.8273 | 4383.25 | 3214.179 | -0.008802354 | 4571.967 | -512.6692 | 150.714 | 3306.751 | 86.16746 | 105.9474 | 7.594818 | P146-1_1X_001
P147 | 1x PBS | SU8 2010/EVA/PET | 70 Ann R2R EP | Civen | Bubble | R14 |  | 249.1316 | 2533.508 | 1523.659 | -0.004397064 | 2597.132 | -234.9279 | 110.8702 | 1549.879 | -188.8885 | 62.08964 | 6.218299 | P147-3_1X_001
P149 | 1x PBS | SU8 2010/EVA/PET | 70 Ann R2R EP | Civen | Bubble | R14 |  | 108.038 | 1685.059 | 699.625 | 1.15484e-06 | 1598.753 | -16.92123 | 47.09939 | 675.8908 | 58.62329 | 21.04131 | 6.253579 | P149-1_1X_001
P149 | 1x PBS | SU8 2010/EVA/PET | 70 Ann R2R EP | Civen | Bubble | R14 |  | 108.0364 | 1679.894 | 723.8542 | -0.004470736 | 1677.027 | -8.532231 | 49.44228 | 740.984 | -10.18376 | 22.96994 | 6.541869 | P149-2_1X_001
P145 | 1x PBS | PET | 70 Ann | Civen | Wet | R32 |  | 222.6659 | 3808.396 | 3143.072 | 1.788139e-07 | 3789.487 | 492.8853 | 220.917 | 3186.136 | 721.5337 | 260.587 | 7.009355 | P145-1_1X_001
P145 | 1x PBS | PET | 70 Ann | Civen | Wet | R32 |  | 169.7906 | 3949.364 | 3232.484 | -0.04410779 | 3767.834 | 554.8754 | 222.3627 | 3160.868 | 414.2935 | 187.6275 | 7.519108 | P145-2_1X_001
P145 | 1x PBS | PET | 70 Ann | Civen | Wet | R32 |  | 143.3485 | 3901.982 | 3369.239 | -0.04851113 | 3805.216 | 986.509 | 258.9052 | 3352.151 | 472.0431 | 256.6689 | 7.349387 | P145-3_1X_001
P145 | 1x PBS | PET | 70 Ann | Civen | Wet | R32 |  | 143.3507 | 3793.788 | 3352.449 | -0.04404649 | 3743.591 | 877.6207 | 260.4499 | 3198.133 | 476.9797 | 221.3481 | 7.234206 | P145-4_1X_001
P145 | 1x PBS | PET | 70 Ann | Civen | Wet | R32 |  | 165.3878 | 4024.717 | 3326.328 | -0.008801222 | 4053.307 | 684.6014 | 291.7314 | 3291.025 | 377.7734 | 215.0543 | 7.292622 | P145-5_1X_001
P145 | 1x PBS | PET | 70 Ann | Civen | Wet | R32 |  | 160.9549 | 3496.365 | 2791.196 | 1.057982e-06 | 3508.908 | 806.3108 | 229.6942 | 2826.184 | 509.0807 | 202.6696 | 6.62674 | P145-6_1X_001
P147 | 1x PBS | SU8 2010/EVA/PET | 70 Ann R2R EP | Civen | Bubble | R14 |  | 279.9845 | 1706.088 | 1158.471 | 0.02645519 | 1694.163 | -455.4874 | 142.2396 | 1154.132 | -191.4919 | 63.79527 | 5.301567 | P147-1_1X_20230214
P151 | 1x PBS | Polyimide/EVA/PET | 70 Ann | Civen | Wet | R20 |  | 218.2635 | 4409.467 | 3721.776 | -0.06614961 | 4502.585 | -806.1256 | 282.5336 | 3629.649 | -355.0595 | 268.2486 | 7.643606 | P151-1_1X_001
P151 | 1x PBS | Polyimide/EVA/PET | 70 Ann | Civen | Wet | R20 |  | 227.0663 | 4915.224 | 4449.525 | -0.07936706 | 4951.164 | 129.9562 | 172.8928 | 4234.257 | 1311.45 | 464.517 | 7.993515 | P151-2_1X_001
P151 | 1x PBS | Polyimide/EVA/PET | 70 Ann | Civen | Wet | R20 |  | 218.2612 | 4710.036 | 3972.181 | -0.07939713 | 4557.593 | 193.4802 | 192.2586 | 3781.531 | 1205.722 | 460.2704 | 7.527383 | P151-3_1X_001
P152 | 1x PBS | Polyimide/EVA/PET | 70 Ann | Civen | Wet | R20 |  | 209.427 | 5786.91 | 4919.534 | -0.07055482 | 5740.994 | 500.0108 | 254.397 | 4343.302 | 2532.008 | 815.2478 | 6.330299 | P152-2_1X_001
P152 | 1x PBS | Polyimide/EVA/PET | 70 Ann | Civen | Wet | R20 |  | 231.4641 | 4978.289 | 3657.503 | -0.06176211 | 4780.438 | 912.8602 | 253.8384 | 3322.582 | 2182.527 | 679.5575 | 4.942352 | P152-3_1X_001
P152 | 1x PBS | Polyimide/EVA/PET | 70 Ann | Civen | Wet | R20 |  | 209.4261 | 4692.282 | 3869.762 | -0.1013991 | 4731.068 | 127.1536 | 176.5416 | 3635.048 | 1581.572 | 561.6567 | 6.927476 | P152-1_1X_001
P115 | 1x PBS | SU8 2010/EVA/PET | 70 Ann R2R NEP | Civen | Wet | R14 |  | 182.9914 | 3155.225 | 1682.1 | -0.03527783 | 3103.623 | -11.93959 | 55.2389 | 1660.968 | 83.70728 | 51.78178 | 6.794009 | P115-2_1X_20230217
P115 | 1x PBS | SU8 2010/EVA/PET | 70 Ann R2R NEP | Civen | Wet | R14 |  | 134.4797 | 2490.833 | 1395.051 | 0.02645412 | 2543.813 | -104.7363 | 90.36005 | 1366.419 | 20.59358 | 62.74974 | 6.472655 | P115-3_1X_20230217
P153 | 1x PBS | SU8 2010/EVA/PET | 20 | Schlenk | Wet | R2 |  | 813.4846 | 2767.494 | 214.7785 | 0.02645779 | 2793.695 | -150.3274 | 60.76481 | 312.0957 | -279.4315 | 117.1653 | 0.5954059 | P153_1_1X_001
P153 | 1x PBS | SU8 2010/EVA/PET | 20 | Schlenk | Wet | R2 |  | 742.9317 | 1737.904 | 140.9777 | -0.2557011 | 1736.584 | -242.0154 | 90.10651 | 570.7713 | 11520.78 | 2043.249 | -64.98374 | P153_2_1X_002
P153 | 1x PBS | SU8 2010/EVA/PET | 20 | Schlenk | Wet | R2 |  | 791.431 | 2243.254 | 371.9733 | -0.1543289 | 2267.047 | -87.6752 | 32.17441 | 485.4126 | 361.8472 | 416.7543 | 0.9911406 | P153_3_1X_003
P153 | 1x PBS | SU8 2010/EVA/PET | 20 | Schlenk | Wet | R2 |  | 200.6231 | 2649.505 | 2211.178 | -0.1102052 | 2534.899 | 256.1454 | 149.9827 | 2141.513 | 377.9627 | 125.5162 | 7.219659 | P153_4_1X_O3_004
P153 | 1x PBS | SU8 2010/EVA/PET | 20 | Schlenk | Wet | R2 |  | 169.7852 | 1849.758 | 1697.064 | -0.01323564 | 1869.544 | -260.8085 | 71.04403 | 1754.808 | 74.257 | 83.72436 | 7.173942 | P153_5_1X_O3_005
P154 | 1x PBS | PMMA/EVA/PET | 70 Ann R2R EP | Civen | R2R Bubbled | R14 |  | -2.204409 | 1825.377 | 1654.616 | 0.008817635 | 1829.878 | 22.64704 | 22.02138 | 1684.8 | 70.39529 | 61.00959 | 15.29963 | P154-1_1X_001
P154 | 1x PBS | PMMA/EVA/PET | 70 Ann R2R EP | Civen | R2R Bubbled | R14 |  | -11.02204 | 2287.476 | 2531.95 | 0.03086172 | 2329.258 | -96.43251 | 71.08868 | 2406.796 | -138.3667 | 93.32931 | 15.08861 | P154-2_1X_001
P154 | 1x PBS | PMMA/EVA/PET | 70 Ann R2R EP | Civen | R2R Bubbled | R14 |  | 24.2485 | 2986.687 | 2889.069 | 0.01763527 | 3044.896 | -191.3287 | 85.13281 | 2925.122 | -106.0738 | 75.18052 | 15.6693 | P154-3_1X_001
P154 | 1x PBS | PMMA/EVA/PET | 70 Ann R2R EP | Civen | R2R Bubbled | R14 |  | 37.47495 | 2797.288 | 2882.306 | 0.04408818 | 2831.089 | -90.56548 | 31.767 | 2903.577 | -84.46407 | 59.81883 | 15.64017 | P154-4_1X_001
P154 | 1x PBS | PMMA/EVA/PET | 70 Ann R2R EP | Civen | R2R Bubbled | R14 |  | -28.65731 | 2308.938 | 2170.605 | -0.004408818 | 2321.649 | -44.65445 | 40.62072 | 2208.196 | -302.8159 | 93.66192 | 14.95995 | P154-5_1X_001
P155 | 1x PBS | PI/EVA/PET | 70 Ann | Civen | Wet | R32 |  | 350.7014 | 3981.005 | 3076.811 | 0.06012024 | 4092.718 | -339.1038 | 192.4006 | 3196.546 | -163.9681 | 186.018 | 13.32391 | P155-1_1X_001
P155 | 1x PBS | PI/EVA/PET | 70 Ann | Civen | Wet | R32 |  | 270.5411 | 6893.8347 | 5067.578 | -0.008016032 | 6529.583 | 2627.2849 | 666.1785 | 5308.286 | 496.1723 | 752.8338 | 12.37873 | P155-2_1X_001
P155 | 1x PBS | PI/EVA/PET | 70 Ann | Civen | Wet | R32 |  | 170.3407 | 4814.884 | 4902.941 | -0.1362725 | 4769.86615 | 494.4757 | 186.8334 | 4859.872 | 628.7067 | 277.3668 | 13.99796 | P155-3_1X_001
P155 | 1x PBS | PI/EVA/PET | 70 Ann | Civen | Wet | R32 |  | 202.4048 | 5549.5287 | 5405.9664 | -0.1442886 | 5528.234 | -3402.132 | 695.8513 | 8112.854 | -29420.65 | 7022.009 | -16.77575 | P155-4_1X_001
P156 | 1x PBS | EVA/PET | 70 Ann | Civen | Bubble | R14 |  | -126.2525 | 1442.82 | 1395.262 | 0.06412826 | 1420.08 | 155.8743 | 53.15394 | 1379.043 | 88.85693 | 23.14052 | 13.37326 | P156-1_1X_001
P157 | 1x PBS | SU8 2010/EVA/PET | 70 Ann | Civen | Bubble | R14 |  | 118.2365 | 836.181 | 518.61569 | 0.0240481 | 932.265757 | -1278.819 | 283.3066 | 518.0926 | 74.7003 | 37.32022 | 3.074954 | P157-2_1X_001
P157 | 1x PBS | SU8 2010/EVA/PET | 70 Ann | Civen | Bubble | R14 |  | 162.3246 | 1049.853 | 654.8094 | 0.1002004 | 1046.21 | 120.239 | 47.56175 | 667.4406 | 99.36753 | 57.94044 | 11.1266 | P157-3_1X_001
P157 | 1x PBS | SU8 2010/EVA/PET | 70 Ann | Civen | Bubble | R14 |  | 218.4369 | 2519.917 | 2145.816 | 0.02004008 | 2550.665 | -20.34257 | 40.48835 | 1840.367 | 538.71541 | 210.2595 | 12.27267 | P157-4_1X_001
P158 | 1x PBS | PI/EVA/PET | 70 Ann | Civen | Wet | R14 |  | 230.4609 | 905.27582 | 629.19908 | -0.06412826 | 893.9742 | 9.09178 | 55.72094 | 625.7353 | 6.467705 | 34.7367 | 12.94731 | P158-1_1X_001
P158 | 1x PBS | PI/EVA/PET | 70 Ann | Civen | Wet | R14 |  | 214.4289 | 3751.648 | 3383.74894 | -0.07214429 | 3764.965 | 100.4138 | 275.8339 | 3441.49 | 75.40888 | 394.4504 | 14.15089 | P158-2_1X_001
P158 | 1x PBS | PI/EVA/PET | 70 Ann | Civen | Wet | R14 |  | 250.501 | 4073.788 | 3768.34 | -0.03206413 | 4168.170453 | -319.5247 | 154.5765 | 3788.413 | -140.4702 | 131.0522 | 15.02367 | P158-3_1X_001
P160 | 1x PBS | SU8 2010/EVA/PET | 20 | Schlenk | Wet | R2 |  | 720.8417 | 2268.983 | 1218.493 | -0.07054108 | 2238.477 | 201.9287 | 83.62754 | 1168.486 | 280.6875 | 94.61616 | 9.364113 | P160-1_1X_001
P160 | 1x PBS | SU8 2010/EVA/PET | 20 | Schlenk | Wet | R2 |  | 654.7094 | 3763.05 | 2538.443 | -0.0749499 | 3868.309 | -143.7574 | 106.2448 | 2464.829 | 495.2499 | 199.768 | 10.76442 | P160-2_1X_001
P160 | 1x PBS | SU8 2010/EVA/PET | 20 | Schlenk | Wet | R2 |  | 672.3447 | 4152.497 | 2180.343 | 0.01763527 | 4200.995 | -55.87288 | 100.3385 | 2171.659 | -93.92087 | 71.20666 | 12.18689 | P160-3_1X_001
P161 | 1x PBS | SU8 2010/EVA/PET | 20 | Schlenk | Wet | R2 |  | 218.2365 | 4652.237 | 3647.977 | -0.04849699 | 4678.589 | -289.1478 | 131.8731 | 3794.404 | -419.6741 | 235.6563 | 14.12728 | P161-1_1X_001
P161 | 1x PBS | SU8 2010/EVA/PET | 20 | Schlenk | Wet | R2 |  | 191.7836 | 4188.863 | 3782.072 | 0.008817635 | 4200.142 | -210.7746 | 177.6308 | 3787.966 | -400.0468 | 131.7807 | 15.17212 | P161-2_1X_001
P161 | 1x PBS | SU8 2010/EVA/PET | 20 | Schlenk | Wet | R2 |  | 169.7395 | 4087.636 | 3300.882 | 0.03527054 | 3725.346 | -114.8758 | 191.0573 | 3294.417 | -157.9668 | 85.13547 | 15.04104 | P161-3_1X_001
P161 | 1x PBS | SU8 2010/EVA/PET | 20 | Schlenk | Wet | R2 |  | 152.1042 | 3176.457 | 2785.358 | 0.03086172 | 3242.978 | -337.8805 | 168.4795 | 2862.759 | -317.0933 | 155.0985 | 13.90187 | P161-4_1X_001

## Qualitative Comparison
Material | PMMA | EVA/PET | Polyimide | Clear PI | Lacquer | UV curable | LDPE | Phenolic
Polymer app | easy | easy | moderate | easy | easy | moderate
Transfer | bubble | bubble | wet etch | bubble | oxidation | bubble
Rs (ohm/sq) | 1000+ | 1000+ | 600 | 250 | 500 | 1000+
Rs STDev (ohm/sq) | 100+ | 100+ | 60 | 50 | 50 | 100+
Mobility (cm2/Vs) |  |  | ~900 | ~2000
Chemical | low | medium | high | low | low | medium
Optical | clear | clear | amber | clear | clear | clear
Thermal | 100 C | 80 C | 400 C | 260 C | 100 C | 150 C

## Stability Testing
Sample # | Time (h) | Solvent? | Solvent time (h) | Rs (ohm/sq) | Rs Dev
P2-2 | 1 |  |  | 1235.286 | 89.43467
P2-3 | 1 |  |  | 885 | 33.41257
P4 | 1 |  |  | 632 | 67.99816
P5-3 | 1 |  |  | 988.3333 | 52.54332
P2-2 | 24 |  |  | 1362.4 | 78.39031
P2-3 | 24 |  |  | 857.1667 | 37.81323
P4 | 24 |  |  | 639 | 56.21957
P2-3 | 144 |  |  | 897.8 | 44.89722
P5-3 | 144 |  |  | 1188.167 | 79.60251
P4 | 120 |  |  | 597.3333 | 37.83438
P18 |  | Acetone | 18
P13 | 50 |  |  | 906.125 | 164.8631
P15 | 48 |  |  | 888.1667 | 107.8321
P2-3 | 360 |  |  | 816 | 72.83296
P5-3 | 312 |  |  | 1054.4 | 24.87247
N4 | 12 | Acetone | 2 | Open Circuit
N5 | 12 | Acetone | 2 | Open Circuit

## Dirac Point
Sample | Substrate | Solution | Dirac 1 | Dirac 2 | Dirac 3 | Dirac 4 | Dirac 5 | Average | STDev | Solution | Dirac-2 1 | Dirac-2 2 | Dirac-2 3 | Dirac-2 4 | Dirac-2 5 | Average | STDev | Solution | Dirac-3 1 | Dirac-3 2 | Dirac-3 3 | Dirac-3 4 | Dirac-3 5 | Average | STDev
N11 |  | 10X PBS | 0.306 | 0.306 | 0.265 | 0.306 | 0.184 | 273.4 | 47.43669 | 1X PBS | [7 empty] | 0.1X PBS
P38 | Nova_PI/EVA/PET | 10X PBS | 0.232 | 0.24 | 0.215 |  |  | 229 | 10.42433 | 1X PBS | [7 empty] | 0.1X PBS
P39 | CP1_PI/EVA/PET | 10X PBS | 0.215 | 0.265 | 0.215 | 0.209 |  | 226 | 22.6495 | 1X PBS | 0.315 | [6 empty] | 0.1X PBS | 0.531 | 0.491
P42 |  | 10X PBS | 0.24 | 0.265 | 0.26 |  |  | 255 | 10.80123 | 1X PBS | [7 empty] | 0.1X PBS
P44 |  | 10X PBS | 0.215 | 0.189 | 0.215 |  |  | 206.3333 | 12.25652 | 1X PBS | [7 empty] | 0.1X PBS
P43 |  | 10X PBS | 0.189 | 0.24 |  |  |  | 214.5 | 25.5 | 1X PBS | [7 empty] | 0.1X PBS
P45 |  | 10X PBS | 0.205 | 0.25 | 0.182 |  |  | 212.3333 | 28.24103 | 1X PBS | [7 empty] | 0.1X PBS
P46 |  | 10X PBS | 0.205 | 0.182 |  |  |  | 193.5 | 11.5 | 1X PBS | [7 empty] | 0.1X PBS
P47 |  | 10X PBS | 0.205 | 0.227 | 0.227 | 0.272 | 0.256 | 237.4 | 23.70316 | 1X PBS | [7 empty] | 0.1X PBS
P52 |  | 10X PBS | 0.187 | 0.267 |  |  |  | 227 | 40 | 1X PBS | [7 empty] | 0.1X PBS
P54 |  | 10X PBS | 0.187 | 0.179 | 0.175 |  |  | 180.3333 | 4.988877 | 1X PBS | [7 empty] | 0.1X PBS
P53 |  | 10X PBS | 0.227 | 0.253 | 0.275 | 0.293 | 0.249 | 259.4 | 22.67686 | 1X PBS | 0.324 | [6 empty] | 0.1X PBS | 0.429 | 0.421 | 0.434
P55 |  | 10X PBS | 0.276 | 0.297 |  |  |  | 286.5 | 10.5 | 1X PBS | 0.328 | 0.355 | [5 empty] | 0.1X PBS | 0.479 | 0.376
P57 |  | 10X PBS | 0.126 | 0.099 |  |  |  | 112.5 | 13.5 | 1X PBS | 0.1433 | [6 empty] | 0.1X PBS | 0.364 | 0.279
P56 |  | 10X PBS | 0.267 | 0.214 |  |  |  | 240.5 | 26.5 | 1X PBS | 0.346 | 0.39 | [5 empty] | 0.1X PBS | 0.482

## Mobility
| Hole mobility |  |  |  |  | AVG | STDev | Electron mobility |  |  |  |  | AVG | STDev
Sample # | 1 | 2 | 3 | 4 | 5 |  |  | 1 | 2 | 3 | 4 | 5
P38 | 2671.1 | 2864.4 | 2108 |  |  | 2547.833 | 320.8647 | 2391.9 | 2399.3 | 2215 |  |  | 2335.4 | 85.18924
| 2583 | 3234 | 2169 |  |  | 2662 | 438.3583 | 1870 | 2534 | 1505 |  |  | 1969.667 | 425.958
P42 | 1111 | 885 | 651 |  |  | 882.3333 | 187.8037 | 1120 | 811 | 617 |  |  | 849.3333 | 207.1301
P44 | 1409 | 1200 | 1205 |  |  | 1271.333 | 97.36643 | 1022 | 1174 | 1200 |  |  | 1132 | 78.50265
P43 | 1167 | 1243 |  |  |  | 1205 | 38 | 1393 | 1267 |  |  |  | 1330 | 63
P45 | 3915 | 4452 | 2712 |  |  | 3693 | 727.4902 | 2915 | 2657 | 1708 |  |  | 2426.667 | 518.9748
P46 | 3726 | 3833 |  |  |  | 3779.5 | 53.5 | 3513 | 3110 |  |  |  | 3311.5 | 201.5
P47 | 438 | 790 | 552 | 782 | 968 | 706 | 146.6455 | 331 | 524 | 327 | 523 | 561 | 453.2 | 102.3375
P52 | 1941 | 1561 |  |  |  | 1751 | 190 | 2235 | 1366 |  |  |  | 1800.5 | 434.5
P54 | 902 | 732 | 899 |  |  | 844.3333 | 79.4411 | 580 | 493 | 598 |  |  | 557 | 45.84757
P53 | 4352 | 3686 | 3982 | 5201 | 4244 | 4293 | 272.4522 | 3761 | 4003 | 3579 | 3832 | 4794 | 3993.8 | 422.5728
P55 | 4170 | 4318 | 4302 | 3043 |  | 3958.25 | 66.31909 | 3405 | 3641 | 3603 | 1936 |  | 3146.25 | 704.4599
P57 | 2006 | 1804 | 2156 |  |  | 1988.667 | 144.2251 | 2190 | 1812 | 2552 |  |  | 2184.667 | 302.1273
P56 | 4500 | 3318 | 2879 | 3200 |  | 3474.25 | 684.5506 | 4057 | 1987 | 2426 | 3139 |  | 2902.25 | 783.2616
P39 | 3181 | 2694 |  |  |  | 2937.5 | 243.5 | 3002 | 2078 |  |  |  | 2540 | 462